## 22-1
| TOÅNG HOÄI ÑÒA CHAÁT VIEÄT NAM | [17 empty] | TOÅNG HOÄI ÑÒA CHAÁT VIEÄT NAM
| LIEÂN HIEÄP ÑÒA KYÕ THUAÄT XAÂY DÖÏNG | [17 empty] | TOÅNG HOÄI ÑÒA CHAÁT VIEÄT NAM
| UNION OF GEOTECHNIC & CONSTRUCTION | [17 empty] | TRUNG TAÂM KHOA HOÏC ÑÒA CHAÁT - COÂNG TRÌNH
| Phoøng thí nghieäm: 72 Leâ Trung Nghóa - Phöôøng 12 - Quaän Taân Bình - Tp. Hoà Chí Minh | [17 empty] | PTN: soá 5 Ñöôøng B6 - F.12 - Q. Taân Bình - Tp.HCM
Soá TN: /LAS - XD 377 |  |  |  |  | Tp. Hoà Chí Minh, ngaøy 03 thaùng 3 naêm 2009 | [12 empty] | LAS XD 406 | ÑT : 08.8.495.573 - Fax : 08.8.495.573 - MST : 0304035325
KEÁT QUAÛ THÍ NGHIEÄM CÖÔØNG ÑOÄ THEÙP
| - Ñôn vò yeâu caàu |  | : COÂNG TY COÅ PHAÀN ÑAÀU TÖ XAÂY DÖÏNG SOÁ 5
| - Döï aùn |  | : DI DÔØI VAØ ÑAÀU TÖ COÂNG NGHEÄ MÔÙI COÂNG TY ÑUÙC SOÁ 1
| - Ñòa ñieåm |  | : KCN Hieäp Phöôùc B-C, Huyeän Nhaø Beø, Thaønh phoá Hoà Chí Minh
| - Haïng muïc |  | : Moùng maùy xöôûng ñuùc + Moùng taïm caân
| - Loaïi theùp TN |  | : Theùp trôn F 6, 8; Theùp gaân F 18 (Theùp Pomina)
| - Nguoàn goác maãu |  | : Maãu nhaän taïi Phoøng thí nghieäm
| - Phöông phaùp TN |  | : Theo TCVN 197-2002
| - Ngaøy nhaän maãu |  | : 03 / 03 / 2009
| - Ngaøy thí nghieäm |  | : 03 / 03 / 2009
| - Ngöôøi thí nghieäm |  | : Phaïm Xuaân Vieät, Ñaëng Tuaán, Ñoã Nguyeãn Tröôøng Giang
KEÁT QUAÛ CUÏ THEÅ
TT | Loaïi theùp TN | Chieàu daøi maãu (cm) | K.löôïng maãu (g) | Ñöôøng kính maãu (mm) | Löïc keùo chaûy (kN) | Giôùi haïn chaûy (daN/cm2) | Giôùi haïn chaûy trung bình (daN/cm2) | Löïc keùo ñöùt (kN) | Giôùi haïn beàn (daN/cm2) | Giôùi haïn beàn trung bình (daN/cm2) | Ñoä daõn daøi (%) | Ñoä daõn daøi trung bình (%) | Theùp loaïi | Ban ñaàu | Luùc sau | quy ñònh | cho pheùp
1 | Theùp trôn F 6 | 62.7 | 150.1 | 6.232853 | 10 | 3279.114 | 3284.99 | 15 | 4918.671 | 4927.486 | 33.7931 | 34.25287 | CI | 290 | 388 | 6 | 5.88
|  | 60.8 | 145.2 | 6.225323 | 10 | 3287.052 |  | 15 | 4930.579 |  | 34.13793 |  |  | 290 | 389
|  | 61 | 145.6 | 6.223664 | 10 | 3288.805 |  | 15 | 4933.207 |  | 34.82759 |  |  | 290 | 391
2 | Theùp trôn F 8 | 61.9 | 262.1 | 8.289313 | 17.5 | 3244.377 | 3266.33 | 26.5 | 4912.914 | 4946.157 | 36.2069 | 36.43678 | CI | 290 | 395 | 8 | 7.84
|  | 61.6 | 258.5 | 8.25221 | 17.5 | 3273.617 |  | 26.5 | 4957.191 |  | 37.24138 |  |  | 290 | 398
|  | 61.5 | 257.5 | 8.242926 | 17.5 | 3280.995 |  | 26.5 | 4968.364 |  | 35.86207 |  |  | 290 | 394
3 | Theùp gaân F 18 | 60.4 | 1226.7 | 18.15436 | 130 | 5024.717 | 4958.825 | 156 | 6029.66 | 5909.705 | 24.48276 | 26.09195 | CII | 290 | 361 | 18 | 17.64
|  | 59.5 | 1217.6 | 18.22318 | 128 | 4910.118 |  | 150 | 5754.045 |  | 26.55172 |  |  | 290 | 367
|  | 60 | 1220 | 18.16497 | 128 | 4941.639 |  | 154 | 5945.41 |  | 27.24138 |  |  | 290 | 369
LIEÂN HIEÄP ÑÒA KYÕ THUAÄT XAÂY DÖÏNG
Laäp baùo caùo TN |  |  | Soaùt |  | P. Phoøng Thí nghieäm |  |  | GIAÙM ÑOÁC
Phaïm Xuaân Vieät |  |  | Ñaëng Tuaán |  | Leâ Vieät Höng