## 22-1
| TOÅNG HOÄI ÑÒA CHAÁT VIEÄT NAM | [17 empty] | TOÅNG HOÄI ÑÒA CHAÁT VIEÄT NAM
| LIEÂN HIEÄP ÑÒA KYÕ THUAÄT XAÂY DÖÏNG | [17 empty] | TOÅNG HOÄI ÑÒA CHAÁT VIEÄT NAM
| UNION OF GEOTECHNIC & CONSTRUCTION | [17 empty] | TRUNG TAÂM KHOA HOÏC ÑÒA CHAÁT - COÂNG TRÌNH
| Phoøng thí nghieäm: 72 Leâ Trung Nghóa - Phöôøng 12 - Quaän Taân Bình - Tp. Hoà Chí Minh | [17 empty] | PTN: soá 5 Ñöôøng B6 - F.12 - Q. Taân Bình - Tp.HCM
Soá TN: /LAS - XD 377 |  |  |  |  | Tp. Hoà Chí Minh, ngaøy 23 thaùng 1 naêm 2009 | [12 empty] | LAS XD 406 | ÑT : 08.8.495.573 - Fax : 08.8.495.573 - MST : 0304035325
KEÁT QUAÛ THÍ NGHIEÄM CÖÔØNG ÑOÄ THEÙP
| - Ñôn vò yeâu caàu |  | : LD COÂNG TY COÅ PHAÀN ÑAÀU TÖ XAÂY DÖÏNG SOÁ 5 - COÂNG TY COÅ PHAÀN BTLT THUÛ ÑÖÙC
| - Döï aùn |  | : DI DÔØI VAØ ÑAÀU TÖ COÂNG NGHEÄ MÔÙI COÂNG TY ÑUÙC SOÁ 1
| - Loaïi theùp TN |  | : Theùp trôn F 6, 8; Theùp gaân F 18 (Theùp Pomina)
| - Nguoàn goác maãu |  | : Maãu nhaän taïi Phoøng thí nghieäm
| - Phöông phaùp TN |  | : Theo TCVN 197-2002
| - Ngaøy nhaän maãu |  | : 22 / 01 / 2009
| - Ngaøy thí nghieäm |  | : 22 / 01 / 2009
| - Ngöôøi thí nghieäm |  | : Phaïm Xuaân Vieät, Ñaëng Tuaán
KEÁT QUAÛ CUÏ THEÅ
TT | Loaïi theùp TN | Chieàu daøi maãu (cm) | K.löôïng maãu (g) | Ñöôøng kính maãu (mm) | Löïc keùo chaûy (kN) | Giôùi haïn chaûy (daN/cm2) | Giôùi haïn chaûy trung bình (daN/cm2) | Löïc keùo ñöùt (kN) | Giôùi haïn beàn (daN/cm2) | Giôùi haïn beàn trung bình (daN/cm2) | Ñoä daõn daøi (%) | Ñoä daõn daøi trung bình (%) | Theùp loaïi | Ban ñaàu | Luùc sau | quy ñònh | cho pheùp
1 | Theùp trôn F 6 | 62 | 146 | 6.181743 | 8.5 | 2833.527 | 2832.114 | 13.5 | 4500.308 | 4498.063 | 36.33333 | 36.22222 | CI | 300 | 409 | 6 | 5.88
|  | 63.1 | 148.5 | 6.179864 | 8.5 | 2835.251 |  | 13.5 | 4503.045 |  | 37 |  |  | 300 | 411
|  | 61.7 | 145.6 | 6.188259 | 8.5 | 2827.564 |  | 13.5 | 4490.836 |  | 35.33333 |  |  | 300 | 406
2 | Theùp trôn F 8 | 60.5 | 255.2 | 8.273571 | 14.5 | 2698.4375 | 2784.125 | 22 | 4094.181 | 4114.442 | 35.66667 | 35.55556 | CI | 300 | 407 | 8 | 7.84
|  | 61.1 | 259 | 8.293916 | 15 | 2777.809 |  | 22 | 4074.12 |  | 35 |  |  | 300 | 405
|  | 60.3 | 255.1 | 8.285656 | 15.5 | 2876.128 |  | 22.5 | 4175.025 |  | 36 |  |  | 300 | 408
3 | Theùp gaân F 18 | 59.5 | 1208.4 | 18.1542 | 98 | 3787.93 | 3852.921 | 148 | 5720.548 | 5811.581 | 27.33333 | 26.55556 | CII | 300 | 382 | 10 | 9.8
|  | 59.8 | 1215.2 | 18.15949 | 101 | 3901.615 |  | 153 | 5910.368 |  | 25.33333 |  |  | 300 | 376
|  | 60 | 1217.3 | 18.14486 | 100 | 3869.219 |  | 150 | 5803.828 |  | 27 |  |  | 300 | 381
LIEÂN HIEÄP ÑÒA KYÕ THUAÄT XAÂY DÖÏNG
Thí nghieäm |  |  | Soaùt |  | P. Phoøng Thí nghieäm |  |  | GIAÙM ÑOÁC
Phaïm Xuaân Vieät |  |  | Ñaëng Tuaán |  | Leâ Vieät Höng