## 20-12
TOÅNG HOÄI ÑÒA CHAÁT VIEÄT NAM
LIEÂN HIEÄP ÑÒA KYÕ THUAÄT XAÂY DÖÏNG
UNION OF GEOTECHNIC & CONSTRUCTION
72 Leâ Trung Nghóa - Phöôøng 12 - Quaän Taân Bình - Thaønh phoá Hoà Chí Minh
Soá TN:…………………………../ LAS - XD 377 | [7 empty] | TP. Hoà Chí Minh, ngaøy 17 thaùng 2 naêm 2009
KEÁT QUAÛ KIEÅM TRA CÖÔØNG ÑOÄ THEÙP
| - Ñôn vò yeâu caàu: |  | LIEÂN DANH COÂNG TY COÅ PHAÀN ÑAÀU TÖ XAÂY DÖÏNG SOÁ 5 - COÂNG TY COÅ PHAÀN BEÂ TOÂNG LY TAÂM THUÛ ÑÖÙC
| - Döï aùn: |  | DI DÔØI VAØ ÑAÀU TÖ COÂNG NGHEÄ MÔÙI COÂNG TY ÑUÙC SOÁ 1
| - Ñòa ñieåm xaây döïng: |  | KHU COÂNG NGHIEÄP HIEÄP PHÖÔÙC B - C, HUYEÄN NHAØ BEØ, THAØNH PHOÁ HOÀ CHÍ MINH
| - Haïng muïc: |  | KHUNG NHAØ XÖÔÛNG ÑUÙC + XÖÔÛNG GIA COÂNG CÔ KHÍ
| - Loaïi maãu: |  | Theùp taám daøy 4, 6, 8, 10, 12, 14, 16, 20, 25, 30 (mm)
| - Phöông phaùp thöû: |  | Theo TCVN 197-2002
| - Ngaøy nhaän maãu: |  | 2009-02-17 |  |  |  | - Ngaøy thí nghieäm: |  | 2009-02-17
KEÁT QUAÛ CUÏ THEÅ
TT | Loaïi theùp TN | Chieàu daøy maãu (mm) | Chieàu roäng (mm) | Tieát dieän maãu (mm2) | Löïc keùo chaûy (kN) | Giôùi haïn chaûy (daN/cm2) | Giôùi haïn chaûy TB (daN/cm2) | Löïc keùo ñöùt (kN) | Giôùi haïn beàn (daN/cm2) | Giôùi haïn beàn TB (daN/cm2) | Ñoä daõn daøi töông ñoái (%) | Ñoä daõn daøi trung bình | Theùp loaïi | Bñaàu | Sau khi keùo
1 | Theùp taám 4 mm | 3.9 | 31.8 | 1.2402 | 36.5 | 2943.074 | 3077.014 | 52.5 | 4233.188 | 4467.044 | 29.66667 | 30.22222 | CT3 | 300 | 389
|  | 4 | 29.3 | 1.172 | 36 | 3071.672 |  | 53 | 4522.184 |  | 30.33333 |  |  | 300 | 391
|  | 3.9 | 28.7 | 1.1193 | 36 | 3216.296 |  | 52 | 4645.761 |  | 30.66667 |  |  | 300 | 392
2 | Theùp taám 6 mm | 6 | 29.9 | 1.794 | 52 | 2898.551 | 2964.069 | 75 | 4180.602 | 4279.369 | 28.33333 | 28.22222 | CT3 | 300 | 385
|  | 6.1 | 30.4 | 1.8544 | 54 | 2911.993 |  | 78 | 4206.212 |  | 27.33333 |  |  | 300 | 382
|  | 5.9 | 29.7 | 1.7523 | 54 | 3081.664 |  | 78 | 4451.293 |  | 29 |  |  | 300 | 387
3 | Theùp taám 8 mm | 7.9 | 29.5 | 2.3305 | 74 | 3175.284 | 3164.581 | 106 | 4548.38 | 4589.972 | 26.66667 | 26.55556 | CT3 | 300 | 380
|  | 7.9 | 29.6 | 2.3384 | 74 | 3164.557 |  | 108 | 4618.543 |  | 26.66667 |  |  | 300 | 380
|  | 7.9 | 29.7 | 2.3463 | 74 | 3153.902 |  | 108 | 4602.992 |  | 26.33333 |  |  | 300 | 379
4 | Theùp taám 10 mm | 10 | 31.7 | 3.17 | 100 | 3154.574 | 3163.489 | 142 | 4479.495 | 4543.856 | 27.24138 | 27.47126 | CT3 | 290 | 369
|  | 10 | 31.5 | 3.15 | 100 | 3174.603 |  | 144 | 4571.429 |  | 28.27586 |  |  | 290 | 372
|  | 10 | 31 | 3.1 | 98 | 3161.29 |  | 142 | 4580.645 |  | 26.89655 |  |  | 290 | 368
5 | Theùp taám 12 mm | 11.7 | 30.9 | 3.6153 | 114 | 3153.265 | 3194.628 | 165 | 4563.937 | 4594.021 | 28.27586 | 27.70115 | CT3 | 290 | 372
|  | 12 | 30.2 | 3.624 | 115 | 3173.289 |  | 166 | 4580.574 |  | 27.58621 |  |  | 290 | 370
|  | 11.8 | 30.7 | 3.6226 | 118 | 3257.329 |  | 168 | 4637.553 |  | 27.24138 |  |  | 290 | 369
6 | Theùp taám 14 mm | 13.8 | 30.8 | 4.2504 | 132 | 3105.59 | 3160.997 | 190 | 4470.168 | 4497.661 | 27.33333 | 28.33333 | CT3 | 300 | 382
|  | 14 | 30.2 | 4.228 | 136 | 3216.651 |  | 192 | 4541.154 |  | 29.33333 |  |  | 300 | 388
|  | 13.9 | 30.5 | 4.2395 | 134 | 3160.75 |  | 190 | 4481.661 |  | 28.33333 |  |  | 300 | 385
7 | Theùp taám 16 mm | 15.8 | 29 | 4.582 | 160 | 3491.925 | 3553.365 | 224 | 4888.695 | 4929.72 | 29 | 30 | CT3 | 300 | 387
|  | 15.8 | 27.9 | 4.4082 | 160 | 3629.599 |  | 220 | 4990.699 |  | 30.66667 |  |  | 300 | 392
|  | 15.7 | 28.8 | 4.5216 | 160 | 3538.57 |  | 222 | 4909.766 |  | 30.33333 |  |  | 300 | 391
8 | Theùp taám 20 mm | 20 | 28.3 | 5.66 | 212 | 3745.583 | 3656.212 | 290 | 5123.675 | 5050.549 | 29.33333 | 28.11111 | CT3 | 300 | 388
|  | 19.8 | 28.5 | 5.643 | 210 | 3721.425 |  | 292 | 5174.553 |  | 28.33333 |  |  | 300 | 385
|  | 20 | 30.7 | 6.14 | 215 | 3501.629 |  | 298 | 4853.42 |  | 26.66667 |  |  | 300 | 380
9 | Theùp taám 25 mm | 25 | 30 | 7.5 | 226 | 3013.333 | 3120.379 | 306 | 4080 | 4239.265 | 27.33333 | 26.88889 | CT3 | 300 | 382
|  | 25 | 27.5 | 6.875 | 218 | 3170.909 |  | 298 | 4334.545 |  | 26.66667 |  |  | 300 | 380
|  | 25 | 27.7 | 6.925 | 220 | 3176.895 |  | 298 | 4303.249 |  | 26.66667 |  |  | 300 | 380
10 | Theùp taám 30 mm | 30 | 30.8 | 9.24 | 272 | 2943.723 | 3128.121 | 371 | 4015.152 | 4377.881 | 26.66667 | 26.11111 | CT3 | 300 | 380
|  | 30 | 27.1 | 8.13 | 268 | 3296.433 |  | 380 | 4674.047 |  | 25.33333 |  |  | 300 | 376
|  | 30 | 28.2 | 8.46 | 266 | 3144.208 |  | 376 | 4444.444 |  | 26.33333 |  |  | 300 | 379
LIEÂN HIEÄP ÑÒA KYÕ THUAÄT XAÂY DÖÏNG
Laäp baùo caùo TN |  |  | Ngöôøi soaùt |  |  | P. Phoøng Thí nghieäm |  |  |  | GIAÙM ÑOÁC
Phaïm Xuaân Vieät |  |  | Ñaëng Tuaán |  |  | Leâ Vieät Höng