## 20-12
TOÅNG HOÄI ÑÒA CHAÁT VIEÄT NAM
LIEÂN HIEÄP ÑÒA KYÕ THUAÄT XAÂY DÖÏNG
UNION OF GEOTECHNIC & CONSTRUCTION
72 Leâ Trung Nghóa - Phöôøng 12 - Quaän Taân Bình - Thaønh phoá Hoà Chí Minh
Soá TN:…………………………../ LAS - XD 377 | [9 empty] | TP. Hoà Chí Minh, ngaøy 11 thaùng 2 naêm 2009
KEÁT QUAÛ KIEÅM TRA CÖÔØNG ÑOÄ THEÙP
| - Ñôn vò yeâu caàu: |  | LIEÂN DANH COÂNG TY COÅ PHAÀN ÑAÀU TÖ XAÂY DÖÏNG SOÁ 5 - COÂNG TY COÅ PHAÀN BEÂ TOÂNG LY TAÂM THUÛ ÑÖÙC
| - Döï aùn: |  | DI DÔØI VAØ ÑAÀU TÖ COÂNG NGHEÄ MÔÙI COÂNG TY ÑUÙC SOÁ 1
| - Haïng muïc: |  | NHAØ COÂNG NGHIEÄP
| - Ñòa ñieåm xaây döïng: |  | KHU COÂNG NGHIEÄP HIEÄP PHÖÔÙC B - C, HUYEÄN NHAØ BEØ, THAØNH PHOÁ HOÀ CHÍ MINH
| - Loaïi maãu: |  | Theùp taám daøy 10; 14 (mm) |  |  |  |  | - Ngaøy nhaän maãu: |  | 2009-02-10
| - Phöông phaùp thöû: |  | Theo TCVN 197-2002 |  |  |  |  | - Ngaøy thí nghieäm: |  | 2009-02-11
TT | Loaïi theùp TN | Chieàu daøy maãu (mm) | Chieàu roäng (mm) | Tieát dieän maãu (mm2) | Löïc keùo chaûy (kN) | Giôùi haïn chaûy (daN/cm2) | Giôùi haïn chaûy TB (daN/cm2) | Löïc keùo ñöùt (kN) | Giôùi haïn beàn (daN/cm2) | Giôùi haïn beàn TB (daN/cm2) | Ñoä daõn daøi töông ñoái (%) | Ñoä daõn daøi trung bình | Theùp loaïi | Bñaàu | Sau khi keùo
1 | Theùp taám 10 mm | 10 | 48 | 4.8 | 160 | 3333.333 | 3248.711 | 216 | 4500 | 4345.18 | 25.26316 | 25.37021 | CT3 | 285 | 357
|  | 9.9 | 49.6 | 4.9104 | 158 | 3217.66 |  | 208 | 4235.907 |  | 25.08475 |  |  | 295 | 369
|  | 10.1 | 50.2 | 5.0702 | 162 | 3195.14 |  | 218 | 4299.633 |  | 25.76271 |  |  | 295 | 371
2 | Theùp taám 14 mm | 13.9 | 43.4 | 6.0326 | 210 | 3481.086 | 3346.035 | 260 | 4309.916 | 4338.15 | 26.77966 | 26.21469 | CT3 | 295 | 374
|  | 13.8 | 62.6 | 8.6388 | 293 | 3391.675 |  | 375 | 4340.881 |  | 25.42373 |  |  | 295 | 370
|  | 13.8 | 64.1 | 8.8458 | 280 | 3165.344 |  | 386 | 4363.653 |  | 26.44068 |  |  | 295 | 373
LIEÂN HIEÄP ÑÒA KYÕ THUAÄT XAÂY DÖÏNG
Laäp baùo caùo TN |  |  | Ngöôøi soaùt |  |  | P. Phoøng Thí nghieäm |  |  |  | GIAÙM ÑOÁC
Phaïm Xuaân Vieät |  |  | Ñaëng Tuaán |  |  | Leâ Vieät Höng