## 20-12
TOÅNG HOÄI ÑÒA CHAÁT VIEÄT NAM
LIEÂN HIEÄP ÑÒA KYÕ THUAÄT XAÂY DÖÏNG
UNION OF GEOTECHNIC & CONSTRUCTION
72 Leâ Trung Nghóa - Phöôøng 12 - Quaän Taân Bình - Thaønh phoá Hoà Chí Minh
Soá TN:…………………………../ LAS - XD 377 | [9 empty] | TP. Hoà Chí Minh, ngaøy 03 thaùng 3 naêm 2009
KEÁT QUAÛ KIEÅM TRA CÖÔØNG ÑOÄ THEÙP
| - Ñôn vò yeâu caàu: |  | COÂNG TY COÅ PHAÀN ÑAÀU TÖ XAÂY DÖÏNG SOÁ 5
| - Döï aùn: |  | DI DÔØI VAØ ÑAÀU TÖ COÂNG NGHEÄ MÔÙI COÂNG TY ÑUÙC SOÁ 1
| - Ñòa ñieåm xaây döïng: |  | KHU COÂNG NGHIEÄP HIEÄP PHÖÔÙC B - C, HUYEÄN NHAØ BEØ, THAØNH PHOÁ HOÀ CHÍ MINH
| - Haïng muïc: |  | MOÙNG MAÙY XÖÔÛNG ÑUÙC + MOÙNG TRAÏM CAÂN
| - Loaïi maãu: |  | Theùp taám daøy 10; 14 (mm) |  |  |  |  | - Ngaøy nhaän maãu: |  | 2009-03-03
| - Phöông phaùp thöû: |  | Theo TCVN 197-2002 |  |  |  |  | - Ngaøy thí nghieäm: |  | 2009-03-03
TT | Loaïi theùp TN | Chieàu daøy maãu (mm) | Chieàu roäng (mm) | Tieát dieän maãu (mm2) | Löïc keùo chaûy (kN) | Giôùi haïn chaûy (daN/cm2) | Giôùi haïn chaûy TB (daN/cm2) | Löïc keùo ñöùt (kN) | Giôùi haïn beàn (daN/cm2) | Giôùi haïn beàn TB (daN/cm2) | Ñoä daõn daøi töông ñoái (%) | Ñoä daõn daøi trung bình | Theùp loaïi | Bñaàu | Sau khi keùo
1 | Theùp taám 10 mm | 10 | 30.6 | 3.06 | 112 | 3660.131 | 3650.208 | 130 | 4248.366 | 4231.648 | 23.66667 | 23.55556 | CT3 | 300 | 371
|  | 9.9 | 31.7 | 3.1383 | 112 | 3568.811 |  | 130 | 4142.37 |  | 23 |  |  | 300 | 369
|  | 10 | 30.9 | 3.09 | 115 | 3721.683 |  | 133 | 4304.207 |  | 24 |  |  | 300 | 372
2 | Theùp taám 14 mm | 14 | 32.1 | 4.494 | 140 | 3115.265 | 3086.911 | 170 | 3782.822 | 3802.701 | 23.33333 | 23.44444 | CT3 | 300 | 370
|  | 14 | 31.4 | 4.396 | 136 | 3093.722 |  | 168 | 3821.656 |  | 23.66667 |  |  | 300 | 371
|  | 14 | 32.3 | 4.522 | 138 | 3051.747 |  | 172 | 3803.627 |  | 23.33333 |  |  | 300 | 370
LIEÂN HIEÄP ÑÒA KYÕ THUAÄT XAÂY DÖÏNG
Laäp baùo caùo TN |  |  | Ngöôøi soaùt |  |  | P. Phoøng Thí nghieäm |  |  |  | GIAÙM ÑOÁC
Phaïm Xuaân Vieät |  |  | Ñaëng Tuaán |  |  | Leâ Vieät Höng