## 20-12
TOÅNG HOÄI ÑÒA CHAÁT VIEÄT NAM
LIEÂN HIEÄP ÑÒA KYÕ THUAÄT XAÂY DÖÏNG
UNION OF GEOTECHNIC & CONSTRUCTION
72 Leâ Trung Nghóa - Phöôøng 12 - Quaän Taân Bình - Thaønh phoá Hoà Chí Minh
Soá TN:…………………………../ LAS - XD 377 | [8 empty] | Thaønh phoá Hoà Chí Minh, ngaøy 19 thaùng 2 naêm 2009
KEÁT QUAÛ KIEÅM TRA CÖÔØNG ÑOÄ THEÙP
| - Ñôn vò yeâu caàu: |  | LIEÂN DANH COÂNG TY COÅ PHAÀN ÑAÀU TÖ XAÂY DÖÏNG SOÁ 5 - COÂNG TY COÅ PHAÀN BEÂ TOÂNG LY TAÂM THUÛ ÑÖÙC
| - Döï aùn: |  | DI DÔØI VAØ ÑAÀU TÖ COÂNG NGHEÄ MÔÙI COÂNG TY ÑUÙC SOÁ 1
| - Haïng muïc: |  | COÏC MOÙNG MAÙY XÖÔÛNG ÑUÙC, COÏC MOÙNG TRAÏM CAÂN
| - Ñòa ñieåm xaây döïng: |  | KHU COÂNG NGHIEÄP HIEÄP PHÖÔÙC B - C, HUYEÄN NHAØ BEØ, THAØNH PHOÁ HOÀ CHÍ MINH
| - Loaïi maãu: |  | Theùp taám daøy 10; 14 (mm) |  |  |  | - Ngaøy nhaän maãu: |  | 2009-02-18
| - Phöông phaùp thöû: |  | TCVN 197 - 02; TCVN 198 - 85 |  |  |  | - Ngaøy thí nghieäm: |  | 2009-02-18
TT | Loaïi theùp TN | Chieàu daøy maãu (mm) | Chieàu roäng (mm) | Tieát dieän maãu (mm2) | Löïc keùo chaûy (kN) | Giôùi haïn chaûy (daN/cm2) | Löïc keùo ñöùt (kN) | Giôùi haïn beàn (daN/cm2) | Ñoä daõn daøi töông ñoái (%) | Thí nghieäm uoán |  |  | Theùp loaïi | Bñaàu | Sau khi keùo
[10 empty] | Goùc uoán (o) | ÑK goái uoán (mm) | Tình traïng maãu
1 | Theùp taám 10 mm | 10 | 32 | 3.2 | 98 | 3062.5 | 144 | 4500 | 27.33333 | 90o | 5d | Khoâng nöùt | CT3 | 300 | 382
|  | 10 | 30.4 | 3.04 | 94 | 3092.105 | 142 | 4671.053 | 26.66667 | 90o | 5d | Khoâng nöùt |  | 300 | 380
|  | 9.9 | 29.5 | 2.9205 | 92 | 3150.146 | 140 | 4793.7 | 27.66667 | 90o | 5d | Khoâng nöùt |  | 300 | 383
2 | Theùp taám 14 mm | 13.7 | 32 | 4.384 | 136 | 3102.19 | 206 | 4698.905 | 26.66667 | 90o | 5d | Khoâng nöùt | CT3 | 300 | 380
|  | 13.7 | 31.4 | 4.3018 | 134 | 3114.975 | 202 | 4695.709 | 27 | 90o | 5d | Khoâng nöùt |  | 300 | 381
|  | 13.8 | 32.5 | 4.485 | 138 | 3076.923 | 208 | 4637.681 | 26 | 90o | 5d | Khoâng nöùt |  | 300 | 378
300
LIEÂN HIEÄP ÑÒA KYÕ THUAÄT XAÂY DÖÏNG
Laäp baùo caùo TN |  |  | Ngöôøi soaùt |  |  | P. Phoøng Thí nghieäm |  |  |  | GIAÙM ÑOÁC
Phaïm Xuaân Vieät |  |  | Ñaëng Tuaán |  |  | Leâ Vieät Höng