## 20-12
TOÅNG HOÄI ÑÒA CHAÁT VIEÄT NAM
LIEÂN HIEÄP ÑÒA KYÕ THUAÄT XAÂY DÖÏNG
UNION OF GEOTECHNIC & CONSTRUCTION
72 Leâ Trung Nghóa - Phöôøng 12 - Quaän Taân Bình - Thaønh phoá Hoà Chí Minh
Soá TN:…………………………../ LAS - XD 377 | [8 empty] | Thaønh phoá Hoà Chí Minh, ngaøy 27 thaùng 2 naêm 2009
KEÁT QUAÛ KIEÅM TRA CÖÔØNG ÑOÄ THEÙP
| - Ñôn vò yeâu caàu: |  | COÂNG TY COÅ PHAÀN ÑAÀU TÖ XAÂY DÖÏNG SOÁ 5
| - Döï aùn: |  | DI DÔØI VAØ ÑAÀU TÖ COÂNG NGHEÄ MÔÙI COÂNG TY ÑUÙC SOÁ 1
| - Haïng muïc: |  | NHAØ COÂNG NGHIEÄP - ÑUÙC 1
| - Ñòa ñieåm xaây döïng: |  | KHU COÂNG NGHIEÄP HIEÄP PHÖÔÙC B - C, HUYEÄN NHAØ BEØ, THAØNH PHOÁ HOÀ CHÍ MINH
| - Loaïi maãu: |  | Theùp taám daøy 6, 8, 10, 14, 20 (mm) |  |  |  | - Ngaøy nhaän maãu: |  | 2009-02-26
| - Phöông phaùp thöû: |  | TCVN 197 - 02; TCVN 198 - 85 |  |  |  | - Ngaøy thí nghieäm: |  | 2009-02-26
TT | Loaïi theùp TN | Chieàu daøy maãu (mm) | Chieàu roäng (mm) | Tieát dieän maãu (mm2) | Löïc keùo chaûy (kN) | Giôùi haïn chaûy (daN/cm2) | Löïc keùo ñöùt (kN) | Giôùi haïn beàn (daN/cm2) | Ñoä daõn daøi töông ñoái (%) | Thí nghieäm uoán |  |  | Theùp loaïi | Bñaàu | Sau khi keùo
[10 empty] | Goùc uoán (o) | ÑK goái uoán (mm) | Tình traïng maãu
1 | Theùp taám 6 mm | 6 | 31.3 | 1.878 | 60 | 3194.888 | 82 | 4366.347 | 28.92857 | 90o | 5d | Khoâng nöùt | CT3 | 280 | 361
|  | 5.9 | 33.2 | 1.9588 | 62 | 3165.203 | 84 | 4288.34 | 29.28571 | 90o | 5d | Khoâng nöùt |  | 280 | 362
|  | 6 | 25 | 1.5 | 50 | 3333.333 | 80 | 5333.333 | 27.85714 | 90o | 5d | Khoâng nöùt |  | 280 | 358
2 | Theùp taám 8 mm | 8 | 31.2 | 2.496 | 74 | 2964.744 | 122 | 4887.821 | 30 | 90o | 5d | Khoâng nöùt | CT3 | 280 | 364
|  | 7.8 | 30.9 | 2.4102 | 72 | 2987.304 | 120 | 4978.84 | 29.64286 | 90o | 5d | Khoâng nöùt |  | 280 | 363
|  | 7.8 | 29.7 | 2.3166 | 72 | 3108.003 | 120 | 5180.005 | 30.71429 | 90o | 5d | Khoâng nöùt |  | 280 | 366
3 | Theùp taám 10 mm | 9.7 | 30.6 | 2.9682 | 92 | 3099.522 | 140 | 4716.663 | 29.28571 | 90o | 5d | Khoâng nöùt | CT3 | 280 | 362
|  | 9.9 | 27.5 | 2.7225 | 90 | 3305.785 | 138 | 5068.871 | 28.57143 | 90o | 5d | Khoâng nöùt |  | 280 | 360
|  | 9.8 | 29.8 | 2.9204 | 90 | 3081.77 | 138 | 4725.38 | 27.5 | 90o | 5d | Khoâng nöùt |  | 280 | 357
4 | Theùp taám 14 mm | 14 | 29.9 | 4.186 | 134 | 3201.147 | 204 | 4873.387 | 29.13669 | 90o | 5d | Khoâng nöùt | CT3 | 278 | 359
|  | 13.7 | 31.2 | 4.2744 | 136 | 3181.733 | 208 | 4866.18 | 28.51852 | 90o | 5d | Khoâng nöùt |  | 270 | 347
|  | 13.9 | 29.8 | 4.1422 | 134 | 3234.996 | 206 | 4973.203 | 29.62963 | 90o | 5d | Khoâng nöùt |  | 270 | 350
5 | Theùp taám 20 mm | 20 | 30.4 | 6.08 | 195 | 3207.237 | 280 | 4605.263 | 25.71429 | 90o | 5d | Khoâng nöùt | CT3 | 280 | 352
|  | 20 | 30.6 | 6.12 | 198 | 3235.294 | 277 | 4526.144 | 26.7148 | 90o | 5d | Khoâng nöùt |  | 277 | 351
|  | 19.9 | 29.4 | 5.8506 | 200 | 3418.453 | 277 | 4734.557 | 25.99278 | 90o | 5d | Khoâng nöùt |  | 277 | 349
280
LIEÂN HIEÄP ÑÒA KYÕ THUAÄT XAÂY DÖÏNG
Laäp baùo caùo TN |  |  | Ngöôøi soaùt |  |  | P. Phoøng Thí nghieäm |  |  |  | GIAÙM ÑOÁC
Phaïm Xuaân Vieät |  |  | Ñaëng Tuaán |  |  | Leâ Vieät Höng