## C 20
LIEÂN HIEÄP ÑÒA KYÕ THUAÄT XAÂY DÖÏNG
UNION OF GEOTECHNIC & CONSTRUCTION
78 H2 - Coäng Hoøa - Phöôøng 4 - Quaän Taân Bình - Thaønh phoá Hoà Chí Minh
Soá TN:……………………………/LAS XD 377 | [7 empty] | TP.Hoà Chí Minh ,ngaøy thaùng naêm 2008
KEÁT QUAÛ KIEÅM TRA BEÀ DAØY VAØ BEÀ ROÄNG LÔÙP KEÁT CAÁU
| - Cô quan yeâu caàu |  |  | : | COÂNG TY TNHH HOÀNG HAØ
| - Coâng trình |  |  | : | ÑOAÏN CHÆNH TUYEÁN TÖØ KM0+000-:-KM1+050 ÑÖÔØNG VAØO KHU XÖÛ LYÙ CHAÁT THAÛI RAÉN
| - Ñòa ñieåm |  |  | : | HUYEÄN TRAÛNG BOM, TÆNH ÑOÀNG NAI
| - Haïng muïc |  |  | : | TRAÕI CAÙN BTNN C20
| - Ñoaïn kieåm tra |  |  | : | Km 0 + 000 ÷ Km 1 + 050
| - Yeâu caàu kieåm tra |  |  | : | Xaùc ñònh beà daøy vaø beà roäng lôùp BTNC20
| - Duïng cuï kieåm tra |  |  | : | Thöôùc theùp .
| - Ngaøy kieåm tra |  |  | : | 2008-12-08
STT |  | Lyù trình maët caét ngang |  | Beà daøy lôùp keát caáu (Cm) | [5 empty] | Beà roäng lôùp keát caáu (m)
|  |  |  | Vò trí |  | Thieát keá | Thi coâng |  | Cheânh leäch | Thieát keá | Thi coâng | Cheânh leäch
1 |  | Km 1 + 040 |  | Traùi |  | 5 | 5.1 |  | 0.1 | 7 | 7 | 0
2 |  | Km 0 + 980 |  | Phaûi |  | 5 | 5.2 |  | 0.2 | 7 | 6.98 | -0.02
3 |  | Km 0 + 920 |  | Tim |  | 5 | 5.1 |  | 0.1 | 7 | 7 | 0
4 |  | Km 0 + 880 |  | Traùi |  | 5 | 5 |  | 0 | 7 | 6.97 | -0.03
5 |  | Km 0 + 740 |  | Phaûi |  | 5 | 5 |  | 0 | 7 | 7.2 | 0.2
6 |  | Km 0 + 660 |  | Tim |  | 5 | 5.3 |  | 0.3 | 7 | 7 | 0
7 |  | Km 0 + 600 |  | Phaûi |  | 5 | 5 |  | 0 | 7 | 7 | 0
8 |  | Km 0 + 520 |  | Traùi |  | 5 | 5.1 |  | 0.1 | 7 | 7 | 0
9 |  | Km 0 + 450 |  | Tim |  | 5 | 5.5 |  | 0.5 | 7 | 7 | 0
10 |  | Km 0 + 380 |  | Phaûi |  | 5 | 5 |  | 0 | 7 | 6.98 | -0.02
11 |  | Km 0 + 280 |  | Traùi |  | 5 | 5.2 |  | 0.2 | 7 | 7 | 0
12 |  | Km 0 + 200 |  | Tim |  | 5 | 5.2 |  | 0.2 | 7 | 7 | 0
13 |  | Km 0 + 120 |  | Phaûi |  | 5 | 4.8 |  | -0.2 | 7 | 7 | 0
14 |  | Km 0 + 040 |  | Traùi |  | 5 | 5.1 |  | 0.1 | 7 | 7.1 | 0.1
|  | * Chuù thích : | Lyù trình, vò trí kieåm tra ñuôïc caùc beân thoáng nhaát
LIEÂN HIEÄP ÑÒA KYÕ THUAÄT XAÂY DÖÏNG
Ngöôøi kieåm tra | [6 empty] | GIAÙM ÑOÁC
Ñaëng Tuaán

## C 15
LIEÂN HIEÄP ÑÒA KYÕ THUAÄT XAÂY DÖÏNG
UNION OF GEOTECHNIC & CONSTRUCTION
78 H2 - Coäng Hoøa - Phöôøng 4 - Quaän Taân Bình - Thaønh phoá Hoà Chí Minh
Soá TN:……………………………/LAS XD 377 | [7 empty] | TP.Hoà Chí Minh ,ngaøy thaùng naêm 2008
KEÁT QUAÛ KIEÅM TRA BEÀ DAØY VAØ BEÀ ROÄNG LÔÙP KEÁT CAÁU
| - Cô quan yeâu caàu |  |  | : | COÂNG TY TNHH HOÀNG HAØ
| - Coâng trình |  |  | : | ÑOAÏN CHÆNH TUYEÁN TÖØ KM0+000-:-KM1+050 ÑÖÔØNG VAØO KHU XÖÛ LYÙ CHAÁT THAÛI RAÉN
| - Ñòa ñieåm |  |  | : | HUYEÄN TRAÛNG BOM, TÆNH ÑOÀNG NAI
| - Haïng muïc |  |  | : | TRAÕI CAÙN BTNN C15 MAËT ÑÖÔØNG
| - Ñoaïn kieåm tra |  |  | : | Km 0 + 000 ÷ Km 1 + 050
| - Yeâu caàu kieåm tra |  |  | : | Xaùc ñònh beà daøy vaø beà roäng lôùp BTNC15
| - Duïng cuï kieåm tra |  |  | : | Thöôùc theùp .
| - Ngaøy kieåm tra |  |  | : | 2008-12-08
STT |  | Lyù trình maët caét ngang |  | Beà daøy lôùp keát caáu (Cm) | [5 empty] | Beà roäng lôùp keát caáu (m)
|  |  |  | Vò trí |  | Thieát keá | Thi coâng |  | Cheânh leäch | Thieát keá | Thi coâng | Cheânh leäch
1 |  | Km 1 + 040 |  | Traùi |  | 3 | 3 |  | 0 | 7 | 7 | 0
2 |  | Km 0 + 980 |  | Phaûi |  | 3 | 3.2 |  | 0.2 | 7 | 6.98 | -0.02
3 |  | Km 0 + 920 |  | Tim |  | 3 | 3 |  | 0 | 7 | 7 | 0
4 |  | Km 0 + 880 |  | Traùi |  | 3 | 3 |  | 0 | 7 | 6.97 | -0.03
5 |  | Km 0 + 740 |  | Phaûi |  | 3 | 3 |  | 0 | 7 | 7.2 | 0.2
6 |  | Km 0 + 660 |  | Tim |  | 3 | 3.1 |  | 0.1 | 7 | 7 | 0
7 |  | Km 0 + 600 |  | Phaûi |  | 3 | 3 |  | 0 | 7 | 7 | 0
8 |  | Km 0 + 520 |  | Traùi |  | 3 | 3.1 |  | 0.1 | 7 | 7 | 0
9 |  | Km 0 + 450 |  | Tim |  | 3 | 3.3 |  | 0.3 | 7 | 7 | 0
10 |  | Km 0 + 380 |  | Phaûi |  | 3 | 3 |  | 0 | 7 | 6.98 | -0.02
11 |  | Km 0 + 280 |  | Traùi |  | 3 | 3.2 |  | 0.2 | 7 | 7 | 0
12 |  | Km 0 + 200 |  | Tim |  | 3 | 3.2 |  | 0.2 | 7 | 7 | 0
13 |  | Km 0 + 120 |  | Phaûi |  | 3 | 3 |  | 0 | 7 | 7 | 0
14 |  | Km 0 + 040 |  | Traùi |  | 3 | 3.1 |  | 0.1 | 7 | 7.1 | 0.1
|  | * Chuù thích : | Lyù trình, vò trí kieåm tra ñuôïc caùc beân thoáng nhaát
LIEÂN HIEÄP ÑÒA KYÕ THUAÄT XAÂY DÖÏNG
Ngöôøi kieåm tra | [6 empty] | GIAÙM ÑOÁC
Ñaëng Tuaán