## tk
A : Soá lieäu thieát keá: |  |  |  | ÑUÙC CAÁP PHOÁI BT CAÂU TRA OÂN
| - Maùc beâ toâng : |  |  | NGAØY 13/1/2005
|  | M | = | 250 | kG/cm2
|  |  | Rn = 1.15 x M = |  |  | 287.5 | kG/cm2
| - Ñoä suït: | 6 | cm
| - Loïai xi maêng : |  |  | PC40
| - Mac xi maêng: |  | Rx = | 510 | kG/cm2
| - Khoái löôïng rieâng xi maêng : | [5 empty] | 3.1 | g/cm3
| - Khoái löôïng theå tích ñaù : | [5 empty] | 1.396 | g/cm3
| - Khoái löôïng rieâng ñaù : |  |  |  | Dñ |  | 2.722 | g/cm3
| - Ñoä roãng ñaù : |  |  |  | r ñ | = | 0.4871418
| - Khoái löôïng theå tích caùt : | [5 empty] | 1.413 | g/cm3
| - Khoái löôïng rieâng caùt : |  |  |  | Dc |  | 2.622 | g/cm3
| - Moâ ñun ñoä lôùn caùt: |  |  |  | Mdl | = | 2.07
1/ Löôïng nöôùc cho 1m3 beâ toâng :
| Ñoä suït : | ÑS | = | 6 | cm
|  | N | = | 195 | lit
2/ Löôïng xi maêng cho 1m3 beâ toâng:
a/ X/N < 2.5 :
|  | X | = | Rn | + | 0.5 | = | 1.81099
|  | N |  | A . Rx
b/ X/N > 2.5 :
|  | X | = | Rn | - | 0.5 | = | 1.587872
|  | N |  | A1. Rx
Löôïng xi maêng cho 1m3 beâ toâng :
|  | X | = | 353.143 | Kg
3/ Löôïng ñaù cho 1m3 beâ toâng:
1000
| Ñ | = | -----------------------
(rñ.kd )/gvd+ (1/Dñ)
- Xaùc ñònh heä soá dö vöõa (kd):
|  | X | = | 353.143 | Kg
| Suy ra : | Kd = | 1.43
|  | Ñ | = | 1154.224 | kg
4/ Löôïng caùt cho 1m3 beâ toâng:
C = [ 1000 - ( X/Dx + Ñ/Dñ + N/Dn)]xDc
|  | C | = | 700.1993 | kg
B/ Lieàu löôïng cho 1m3 beâ toâng:
CAÁP PHOÁI HIEÄU CHÆNH
| CAÁP PHOÁI BTXM MAÙC : |  |  | 250 | kg/cm2
| Ximaêng PC40 | Ñaù 1x2 | Caùt | Nöôùc | Phuï gia |  |  |  | CAÁP PHOÁI BTXM MAÙC : |  |  | 287.5 | kg/cm2
| X, kg | Ñ, kg | C, kg | N, kg | PG, lit |  |  |  | Ximaêng PC30 | Ñaù 1x2 | Caùt | Nöôùc | Phuï gia ( lít)
| 353.143 | 1154.224 | 700.1993 | 195 | 4 |  | 2406.566 |  | 353.143 | 1154.224 | 812.2312 | 156 | 3.53143
| 0.1139171 | 0.4240351 | 0.2670478 | 0.195 | 0.004 |  | 1.004 |  | 0.1121089 | 0.4240351 | 0.3097754 | 0.156 |  | 1.001919
[9 empty] | 494.4001 | 1615.913 | 1137.124 | 218.4 | 49.44001

## tra bang
BAÛNG 1 : BAÛNG TRA LÖÔÏNG NÖÔÙC TROÄN BAN ÑAÀU CHO 1m3 BEÂ TOÂNG . LIT
| Ñoä | Kích thöôùc haït lôùn nhaát cuûa coát lieäu lôùn Dmax, mm
Soá | suït | 10 |  |  | 20 |  |  | 40
TT | (cm) | Moâ ñun ñoä lôùn cuûa caùt, Mdl
|  | 1.5-1.9 | 2.0-2.4 | 2.5-3.0 | 1.5-1.9 | 2.0-2.4 | 2.5-3.0 | 1.5-1.9 | 2.0-2.4 | 2.5-3.0
1 | 1 | 195 | 190 | 185 | 185 | 180 | 175 | 175 | 170 | 165
2 | 2 | 195 | 190 | 185 | 185 | 180 | 175 | 175 | 170 | 165
3 | 3 | 205 | 200 | 195 | 195 | 190 | 185 | 185 | 180 | 175
4 | 4 | 205 | 200 | 195 | 195 | 190 | 185 | 185 | 180 | 175
5 | 5 | 210 | 205 | 200 | 200 | 195 | 190 | 190 | 185 | 180
6 | 6 | 210 | 205 | 200 | 200 | 195 | 190 | 190 | 185 | 180
7 | 7 | 215 | 210 | 205 | 205 | 200 | 195 | 195 | 190 | 185
8 | 8 | 215 | 210 | 205 | 205 | 200 | 195 | 195 | 190 | 185
9 | 9 | 220 | 215 | 210 | 210 | 205 | 200 | 200 | 195 | 190
10 | 10 | 220 | 215 | 210 | 210 | 205 | 200 | 200 | 195 | 190
11 | 11 | 225 | 220 | 215 | 215 | 210 | 205 | 205 | 200 | 195
12 | 12 | 225 | 220 | 215 | 215 | 210 | 205 | 205 | 200 | 195
BAÛNG 2 : BAÛNG TRA HEÄ SOÁ DÖ VÖÕA (Kd)
Moâ ñun ñoä | Kd öùng vôùi giaù trò VH = X/gX + N ( l/m3) baèng
lôùn cuûa caùt | 225 | 250 | 275 | 300 | 325 | 350 | 375 | 400 | 425 | 450
3 | 1.33 | 1.38 | 1.43 | 1.48 | 1.52 | 1.56 | 1.59 | 1.62 | 1.64 | 1.66
2.75 | 1.3 | 1.35 | 1.4 | 1.45 | 1.49 | 1.53 | 1.56 | 1.59 | 1.61 | 1.63
2.5 | 1.26 | 1.31 | 1.36 | 1.41 | 1.45 | 1.49 | 1.52 | 1.55 | 1.57 | 1.59
2.25 | 1.24 | 1.29 | 1.34 | 1.39 | 1.43 | 1.47 | 1.5 | 1.53 | 1.55 | 1.57
2 | 1.22 | 1.27 | 1.32 | 1.37 | 1.41 | 1.45 | 1.48 | 1.51 | 1.53 | 1.55
1.75 | 1.14 | 1.19 | 1.24 | 1.29 | 1.33 | 1.37 | 1.4 | 1.43 | 1.45 | 1.47
1.5 | 1.07 | 1.12 | 1.17 | 1.22 | 1.26 | 1.3 | 1.33 | 1.36 | 1.38 | 1.4
Baûng 2 : Baûng tra heä soá vöõa dö Kd theo 22TCN 60-84 ( phuï luïc 6 - baûng 3)
|  | Löôïng xi maêng |  | Heä soá Kd
|  | cho 1m3 BT |  | Ñaù | Soûi
|  | 200 |  | 1.25 | 1.3
|  | 250 |  | 1.3 | 1.37
|  | 300 |  | 1.35 | 1.42
|  | 350 |  | 1.43 | 1.5
|  | 400 |  | 1.48 | 1.57
|  | 500 |  | 1.52 | 1.63
|  | Löôïng XM |  | Kd
|  | 350 |  | 1.43
|  | 353.143 |  | 1.433143
|  | 400 |  | 1.48

## Sheet3
|  |  | 70 | 311.1111
|  |  | 75 | 333.3333
|  |  | 78 | 346.6667
330.3704
y = ax2 + bx + c
15 | 8.94 | 1.551 |  |  |  | a= | -0.0022
5 | 10.94 | 1.581 |  |  |  | b= | 0.058
2 | 12.54 | 1.59 |  |  |  | c= | 1.2092
1.25 | 14.21 | 1.587
0.15 | 15.97 | 1.574 |  |  | Cuc tri : | W = | 13.18182 | %
[6 empty] | g kmax = | 1.591473
DO THI DUNG
[6 empty] | 13.18182 | 1.54
[6 empty] | 13.18182 | 1.5907
DO THI NGANG
[6 empty] | 13.18182 | 1.5907
[6 empty] | 7 | 1.5907
|  |  |  | 2.595455 | 103.6 | 2.478469
115.2