## Đá ASTM cỡ số 6
Cỡ hạt, mm | Lượng lọt sàng, % | size 6 |  | size 6 |  | size 67
25 | 100 | 100 | 100
19 | 90.1 | 90 | 100 | 1.25 | 0
12.5 | 30.2 | 20 | 55
9.5 | 12.8 | 0 | 15 | 0.315 | 20 | 5
4.75 | 0.5 | 0 | 5 | 0.14 | 75 | 65
0 | 100
2.36 | 2.36
4.75 | 4.75
25 | 25
37.5 | 37.5
9.5 | 9.5
19 | 19
12.5 | 12.5

## Cát ASTM C 494
Cỡ hạt, mm | Lượng sót tích lũy, %
|  |  | 1 | 2 | 2* | dưới | trên | dưới
4.75 | 100 | 4.75 | 100 | 100
2.36 | 86.7 | 1.18 | 75 | 65 | 1.25 | 0
1.18 | 70.4 | 0.3 | 20 | 12 | 0.63 | 5 | 0
0.6 | 39.3 | 0.15 | 5 | 2 | 0.315 | 20 | 5
0.3 | 16.3 |  |  |  | 0.14 | 75 | 65
0.15 | 3.9
0 | 100
2.36 | 2.36
4.75 | 4.75
0.15 | 0.15
1.18 | 1.18

## Đá ASTM C 494
Cỡ hạt, mm | Lượng sót tích lũy, %
37.5 | 100 |  | trên | dưới
25 | 98.6 | 37.5 | 100 | 100
19 | 72.1 | 25 | 100 | 95
12.5 | 23 | 12.5 | 60 | 25
9.5 | 6 | 4.75 | 10 | 0
4.75 | 0.2 | 2.36 | 5 | 0
2.36 | 0.1
0 | 100 |  |  | CA-002-3 Tazon 5 | CA-002-4 Tazon 5
2.36 | 2.36 |  |  | 50% | 50% | 100%
4.75 | 4.75 | 100 | 98.8 | 50 | 49.4 | 99.4 | 100 | 95
25 | 25 | 100 | 40.8 | 50 | 20.4 | 70.4
9.5 | 9.5 | 92.8 | 4.1 | 46.4 | 2.05 | 48.45 | 60 | 25
12.5 | 12.5 | 52.1 | 0.6 | 26.05 | 0.3 | 26.35
19 | 19 | 1.5 | 0.1 | 0.75 | 0.05 | 0.8 | 10 | 0
37.5 | 37.5 | 0.2 | - | 0.1 |  | 0.1 | 5 | 0
0

## Cát ASTM
Cỡ hạt, mm | Lượng sót tích lũy, % |  | Vùng 1 |  | Vùng 2 |  | Vùng 3
9.5 | 100 |  | 1 | 2 | 2* | dưới | trên | dưới
4.75 | 98.6 | 5 | 0
2.36 | 89.9 | 2.5 | 20 | 0 | 1.25 | 0
1.18 | 60.7 | 1.25 | 45 | 15 | 0.63 | 5 | 0
0.6 | 17.2 | 0.63 | 70 | 35 | 0.315 | 20 | 5
0.3 | 6.6 | 0.14 | 100 | 90 | 0.14 | 75 | 65
0.15 | 2.1
0 | 100
2.36 | 2.36
4.75 | 4.75
9.5 | 9.5
0.15 | 0.15
1.18 | 1.18

## Đá ASTM (2)
Cỡ hạt, mm | Lượng lọt qua sàng, % |  | Vùng 1 |  | Vùng 2 |  | Vùng 3
37.5 | 100 | 5 | 0
25 | 98.8 | 2.5 | 20 | 0 | 1.25 | 0
19 | 40.8 | 0.63 | 70 | 35 | 0.315 | 20 | 5
12.5 | 4.1 | 0.14 | 100 | 90 | 0.14 | 75 | 65
9.5 | 0.6
4.75 | 0.1
0 | 100
2.36 | 2.36
4.75 | 4.75
25 | 25
37.5 | 37.5
9.5 | 9.5
19 | 19
12.5 | 12.5

## Đá ASTM
Cỡ hạt, mm | Lượng lọt qua sàng, % |  | Vùng 1 |  | Vùng 2 |  | Vùng 3
|  | 5 | 0
25 | 100 | 2.5 | 20 | 0 | 1.25 | 0
19 | 98.4 | 0.63 | 70 | 35 | 0.315 | 20 | 5
12.5 | 42.9 | 0.14 | 100 | 90 | 0.14 | 75 | 65
9.5 | 18.2
4.75 | 0.8
0 | 100
2.36 | 2.36
4.75 | 4.75
25 | 25
37.5 | 37.5
9.5 | 9.5
19 | 19
12.5 | 12.5
1.18 | 1.18
0.15 | 0.15

## Đá cấp phối
Cỡ hạt, mm | Lượng sót tích lũy, % |  | Vùng 1 |  | Vùng 2 |  | Vùng 3
50 | 100
37.5 | 100 |  | 1 | 2 | 2* | dưới | trên | dưới
25 | 97.9 | 5 | 0
19 | 84.1 | 2.5 | 20 | 0 | 1.25 | 0
9.5 | 64.5 | 0.63 | 70 | 35 | 0.315 | 20 | 5
4.75 | 46.9 | 0.14 | 100 | 90 | 0.14 | 75 | 65
2.36 | 31.1
0.425 | 19.3
0.075 | 8.9
0.001 | 2
0 | 0.26
0.425 | 0.425
4.75 | 4.75
25 | 25
37.5 | 37.5
9.5 | 9.5
19 | 19
12.5 | 12.5
0.075 | 0.075
0.15 | 0.15
1.18 | 1.18
2.36 | 2.36

## Cát BS
Cỡ hạt, mm | Lượng sót tích lũy, % |  | Vùng 1 |  | Vùng 2 |  | Vùng 3
10 |  | 10
5 | 0 | 5 | 100 | 100 | 1.25 | 0
2.36 | 100 | 2.36 | 100 | 65 | 0.315 | 20 | 5
1.18 | 94.5 | 1.18 | 100 | 45
0.6 | 48.3 | 0.6 | 80 | 25
0.3 | 5.2 | 0.3 | 48 | 5 | 0.14 | 75 | 65
0.15 | 0.7 | 0.15
0 | 100
2.36 | 2.36
1.18 | 1.18
0.15 | 0.15

## Đá BS
Cỡ hạt, mm | Lượng sót tích lũy, % |  | trên` | dưới
50 | 100 | 50 | 100 | 100
37.5 | 88.6 | 37.5 | 100 | 90
28 | 100 | 20 | 70 | 35
20 | 83.9 | 14 | 55 | 25
14 | 35.4 | 10 | 40 | 10
10 | 12.4 | 5 | 5 | 0
6.3 | 1.3
0 | 100
37.5 | 37.5
6.3 | 6.3
28 | 28
14 | 14
37.5 | 37.5

## Cát theo YC
Cỡ hạt, mm | Lượng sót tích lũy, % |  | Vùng 1 |  | Vùng 2 |  | Vùng 3
1.18 | 100 |  | 1 | 2 | 2* | dưới | trên | dưới
0.6 | 98.2 | 5 | 0
0.3 | 78 | 2.5 | 20 | 0 | 1.25 | 0
0.212 | 43 | 1.25 | 45 | 15 | 0.63 | 5 | 0
0.15 | 23.8 | 0.63 | 70 | 35 | 0.315 | 20 | 5
0.106 | 12.4 | 0.14 | 100 | 90 | 0.14 | 75 | 65
0.075 | 5.7
0.053 | 2.2
0 | 100
0.212 | 0.212
0.425 | 0.425
0.106 | 0.106
0.15 | 0.15
0.053 | 0.053
0.075 | 0.075
1.18 | 1.18

## Cát ASTM C 33
Cỡ hạt, mm | Lượng lọt sàng, % | Trên | Dưới
9.5 |  | 100 | 100
4.75 | 100 | 100 | 95
2.36 | 100 | 100 | 80
1.18 | 90.8 | 85 | 50
0.6 | 54.6 | 60 | 25
0.3 | 24.5 | 30 | 5
0.15 | 3.6 | 10 | 0
0 | 100
2.36 | 2.36
4.75 | 4.75
9.5 | 9.5
0.15 | 0.15
1.18 | 1.18

## Đá ASTM cỡ 67
Cỡ hạt, mm | Lượng lọt sàng, %
37.5 | 100 | #67 | trên | dưới | #6
25 | 100 | 25 | 100 | 95 | 25 | 100 | 100
19 | 76.4 | 12.5 | 60 | 25 | 19 | 100 | 90
12.5 | 35.2 | 4.75 | 10 | 0 | 12.5 | 55 | 20
9.5 | 18.8 | 2.36 | 5 | 0 | 9.5 | 15 | 0
4.75 | 1.7 |  |  |  | 4.75 | 5 | 0
2.36 | 0.2
0 | 100
2.36 | 2.36
4.75 | 4.75
25 | 25
9.5 | 9.5
12.5 | 12.5
19 | 19
37.5 | 37.5