## CAU KIEN BT
1 | 2 |  | 3 | 4 | [5 empty] | 5 | 6 |  | 7 | 8 | 9 | 10
COÂNG TY COÅ PHAÀN TÖ VAÁN KIEÅM ÑÒNH XAÂY DÖÏNG PHÍA NAM
SOUTH CONSTRUCTION INSPECTION CONSULTANT JOINT STOCK COMPANY
|  |  | Truï sôû & PTN : phoøng B01-Toøa nhaø eTUNNEL | [12 empty] | Vaên phoøng ñaïi dieän: Phoøng G01- Toøa nhaø PLUG-IN
|  |  | L11-L12 Mieáu Noåi P.3 Bình Thaïnh HCM, Vieät Nam | [12 empty] | 223 Ñieän Bieân Phuû P.15 Bình Thaïnh HCM, Vieät Nam
|  |  | ÑT : (84).8.5 170886 – Fax: (84).8. 5170335 | [12 empty] | ÑT : (84).8. 8404415 – Fax: (84).8. 8404412
|  |  | E-mail: scic@dmc.vn | [12 empty] | website: http://www.dangminh.vn
Số/ Ref.No: |  |  |  |  | PHIEÁU KEÁT QUAÛ THÖÛ NGHIEÄM TEST REPORT | [6 empty] | LAS-XD 506
1027-05
Ngaøy/Date: |  | 27/10/2018. |  |  | Ban haønh laàn 1, soá baûn 03/ The 1st isuse, 3 copies | [6 empty] | Trang 1/1
1 | Ñôn vò yeâu caàu/ Client |  |  |  |  | : | COÂNG TY COÅ PHAÀN CÔ KHÍ KIEÂN GIANG (KIMEC).
2 | Chuû Ñaàu Tö/ Investment |  |  |  |  | : | COÂNG TY ÑIEÄN LÖÏC BEÁN TRE.
3 | Ñòa chæ/ Address |  |  |  |  | : | 181-CMT8-P.VÓNH LÔÏI -TP.RAÏCH GIAÙ-TÆNH KIEÂN GIANG
4 | Coâng trình/ Project |  |  |  |  | : | GOÙI THAÀU:THI COÂNG XAÂY DÖÏNG COÂNG TRÌNH GOÙI 1-G1 THUOÄC COÂNG TRÌNH:BOÏC HOÙA LÖÔÙI 22KV HUYEÄN BÌNH ÑAÏI NAÊM 2018 KHU VÖÏC 1,BOÏC HOÙA LÖÔÙI 22KV HUYEÄN BÌNH ÑAÏI KHU VÖÏC 2,BOÏC HOÙA LÖÔÙI TRUNG THEÁ HUYEÄN CHAÂU THAØNH NAÊM 2018 VUØNG 2.
5 | Teân Maãu/Name of sample |  |  |  |  | : | ÑAØ CAÛN BTCT 1.2m/ CONCRETE POLE FOUND-1.2m.
6 | Kyù hieäu maãu/Sample No |  |  |  |  | : | ÑC 1.2m-SOÁ: M 06 (T09/2018).
7 | Soá löôïng maãu/ Quantity |  |  |  |  | : | 01 caáu kieän/ element
8 | Tieâu chuaån thöû nghieäm |  |  |  |  | : | Tham khaûo/ Refer to TCVN 9334:2012;TCVN 5847:2016;TCXD 239 : 2006.
Test method
9 | Ngaøy thöû/Testing Date |  |  |  |  | : | 25/10/2018.
10 | Ñieàu kieän thöû nghieäm / Test condition:
- Soá löôïng vaø loaïi maãu thöû theo chæ ñònh cuûa khaùch haøng vaø caùc beân lieân quan.
Quantity and type of sample were determined by the client and related parties.
- Buùa thöû beâ toâng, thang ño (10 – 70) MPa, loaïi N;
Concrete test Hammer, measuring range (10-70) Mpa, type N
-Ñaø Caûn ñöôïc saûn xuaát theo baûn veõ : KIMEC ÑC 1.2-01/2018; Do COÂNG TY COÅ PHAÀN CÔ KHÍ KIEÂN GIANG (KIMEC) Thieát Keá.
Concrete Pole foundation were produced base on the designed drawing No:KIMEC ÑC 1.2-01/2018 of KIEÂN GIANG MECHANIC JOINT STOCK COMPANY (KIMEC JSC).
- Treân caáu kieän ñöôïc thöû nghieäm taïi 3 vuøng khaùc nhau, taïi moãi vuøng thöû nghieäm coù dieän tích
khoaûng (200 x 300) mm, ñöôïc maøi nhaün thöû 10 ñieåm baèng buùa thöû.
On the testing element was tesedt in 3 positions.In each test position about(200X300)mm,which was ground smooth,took 10
rebound readings.
11 | Keát quaû/ Test result :
| Teân caáu kieän |  |  | Tình traïng beà maët beâ toâng |  |  |  | Cöôøng ñoä neùn öôùc tính.Mpa ( baèng buùa thöû) |  | Kích thöôùc/Dimension, mm
| Name of element |  |  | Concrete surface status |  |  |  | Estimated Compressive strength , MPa |  | Daøi / Length |  |  | Roäng/ Broard |  | Cao / High
| ÑC 1.2m-SOÁ: M 06 (T09/2018). |  |  | Khoâ,Khoâng nöùt, Roã |  |  |  | 26 (min20) |  | 1205 |  |  | 203 |  | 204/102
| NHAÄN XEÙT |  |  | ÑAÏT YEÂU CAÀU |  |  |  | ÑAÏT YEÂU CAÀU |  | ÑAÏT YEÂU CAÀU
Ngöôøi thöïc hieän | [6 empty] | Tröôûng Phoøng TN |  | P.Giaùm Ñoác
Tested by | [6 empty] | Chief of Laboratory |  | Vice Director
Nguyeãn Huy Tieán | [6 empty] | Nguyeãn Vaên Hoàng Chi |  | Nguyeãn Thò Thuûy
1. Caùc KQTN ghi trong phieáu naøy chæ coù giaù trò ñoái vôùi maãu do khaùch haøng chæ ñònh | [8 empty] | 07.07WP09.R0-From07.07-REP38.R0
L=