## COT TRON
COÂNG TY COÅ PHAÀN TÖ VAÁN KIEÅM ÑÒNH XAÂY DÖÏNG PHÍA NAM
SOUTH CONSTRUCTION INSPECTION CONSULTANT JOINT STOCK COMPANY
|  |  | Truï sôû & PTN : phoøng B01-Toøa nhaø eTUNNEL | [14 empty] | Vaên phoøng ñaïi dieän: Phoøng G01- Toøa nhaø PLUG-IN
|  |  | L11-L12 Mieáu Noåi P.3 Bình Thaïnh HCM, Vieät Nam | [14 empty] | 223 Ñieän Bieân Phuû P.15 Bình Thaïnh HCM, Vieät Nam
|  |  | ÑT : (84).8.5 170886 – Fax: (84).8. 5170335 | [14 empty] | ÑT : (84).8. 8404415 – Fax: (84).8. 8404412
|  |  | E-mail: scic@dmc.vn | [14 empty] | website: http://www.dangminh.vn
Số/ Ref.No: |  |  |  |  | PHIEÁU KEÁT QUAÛ THÖÛ NGHIEÄM TEST REPORT | [9 empty] | LAS-XD 506
1121-177
Ngaøy/Date: |  | 21/11/2018. |  |  | Ban haønh laàn 1, soá baûn 03 / The 1st isuse, 03 copies | [9 empty] | Trang 1/3
1 | Teân Maãu/Sample name |  |  |  |  | : | COÄT ÑIEÄN BTCT LY TAÂM ÖÙNG LÖÏC TRÖÔÙC TH-PC.I-7,5-160-3,0. TCVN 5847:2016
2 | Soá löôïng maãu/ Quantity |  |  |  |  | : | 01 truï / pole
3 | Ngaøy thöû/Testing date |  |  |  |  | : | 2018-11-20
4 | Chuû Ñaàu Tö/Proj.Investor |  |  |  |  | : | BAN XAÂY DÖÏNG NAÊNG LÖÏC VAØ THÖÏC HIEÄN CAÙC DÖÏ AÙN ODA NGAØNH NÖÔÙC TÆNH NINH THUAÄN.
5 | Nhaø Thaàu/Contractor |  |  |  |  | : | -
6 | Ñôn vò yeâu caàu/Custommer |  |  |  |  | : | COÂNG TY COÅ PHAÀN ÑTXD VAØ XAÂY LAÉP ÑIEÄÏN LOÄÏC PHAÙT
7 | Ñòa chæ / Address |  |  |  |  | : | 4/4 ÑÖÔØNG PHAÏM HUØNG,P.ÑAØI SÔN,TP.PHAN RANG -THAÙP CHAØM,TÆNH NINH THUAÄN.
8 | Coâng trình/ Project |  |  |  |  | : | GOÙI THAÀU SOÁ 10:"THI COÂNG MUA SAÉM THIEÁT BÒ HAÏNG MUÏC ÑIEÄN" COÂNG TRÌNH THÍ ÑIEÅM ÑAÀU TÖ TÖÔÙI NHOÛ GIOÏT PHUÏC VUÏ NOÂNG NGHIEÄP ÖÙNG PHOÙ VÔÙI TÌNH HÌNH HAÏN HAÙN TÆNH NINH THUAÄN.
9 | Ñòa ñieåm / Project Add. |  |  |  |  | : | TÆNH NINH THUAÄN.
10 | Kyù hieäu maãu/ |  |  |  |  | : | TH-PC.1-7.5-160-3.0-TCVN 5847:2016 - LP.20.11
Code of sample
11 | Tieâu chuaån thöû nghieäm |  |  |  |  | : | Tham khaûo/ Refer to TCVN 5847:2016.
Test method
12 | Ñieàu kieän thöû nghieäm
Maãu ñöôïc thöû nghieäm taïi nhaø maùy :Thoân Ñoâng Thuaän, Xaõ Taân Haø,Huyeän Haøm Taân- Tænh Bình Thuaän , coù söï chöùng kieán cuûa khaùch haøng vaø caùc beân lieân quan. The sample was tested at Factory - of Taân Haø Company Co,.Ltd, with the witness of the customer and related parties.
- Soá löôïng vaø loaïi maãu thöû theo chæ ñònh cuûa khaùch haøng vaø caùc beân lieân quan.
Quantity and type of sample were determined by the client and related parties.
| - Beâ toâng maùc thieát keá : | [6 empty] | 50 | MPa
Concrete with design grade :
| - Thöû keùo ñaàu truï danh ñònh Pn: kN | [8 empty] | 3 | 306 | kGf
Nominal load test at the top of pole :
| - Thöû keùo ñaàu truï danh ñònh Pu: K=: kN | [10 empty] | kGf
Breaking Load test at the top of pole : Pu max
- Truï ñieän ñöôïc saûn xuaát theo baûn veõ thieát keá soá: DECO-14HT-XD.05 , cuûa COÂNG TY COÅ PHAÀN THEÁT KEÁ VAØ XAÂY DÖÏNG ÑAÏT HOAØNG. Prestressed Centrifugal Reinforced Concrete Electrical Pole were produced base on the designed drawing No: DECO -14-HT-XD.05 , of DAT HOANG DESIGN & CONSTRUCTION JSC .
Ngöôøi thöïc hieän | [6 empty] | Phoøng TN | [5 empty] | P.Giaùm Ñoác
Tested by | [6 empty] | Chief of Laboratory | [5 empty] | Vice Director
Nguyeãn Huy Tieán | [6 empty] | Nguyeãn Vaên Hoàng Chi | [5 empty] | Nguyeãn Thò Thuûy
1. Caùc KQTN ghi trong phieáu naøy chæ coù giaù trò ñoái vôùi maãu do khaùch haøng chæ ñònh | [17 empty] | 07.07WP09.R0-From07.07-REP38.R0
Test result are valid for the namely submitted samples only
Số/ Ref.No: |  |  |  |  | PHIEÁU KEÁT QUAÛ THÖÛ NGHIEÄM TEST REPORT | [9 empty] | LAS-XD 506
1121-177
Ngaøy/Date: |  | 21/11/2018. |  |  | Ban haønh laàn 1, soá baûn 03/ The 1st isuse,03 copies | [9 empty] | Trang 2/3
Truï ñieän ñöôïc thöû keùo theo sô ñoà döôùi ñaây:
The test was carried out as the sketch below
Sketch for tensile load test at the the top of pole
13 | Thieát bò thöû nghieäm chính:
Main equipment fo testing
- Thöôùc theùp daøi 20 m, vaïch chia 1 mm
Tape rule 20 m, measuring range 1 mm
- Buùa thöû beâ toâng, thang ño (10 – 70) MPa, loaïi N;
Concrete test Hammer, measuring range (10-70) MPa, type N
- Löïc keá coù thang ño 2000 kgf, vaïch chia 01 kgf.
Dynamometer measuring range 2000 kgf, division 0.1 kgf.
- Kính phoùng ñaïi 4 mm, vaïch chia 0,05 mm.
Graduated microscope, measuring range 4mm, division of 0,05mm.
- Boä caên laù 0.02 ñeán 1.00 mm.
Feeler gauge range 0.02 to 1.00 mm.
14 | Keát quaû thöû nghieäm/ Test result
TT | Kyù hieäu maãu/ Code of sample |  |  | Chæ tieâu kieåm tra/ Characteristics | [6 empty] | Ñôn vò/ Unit | Yeâu caàu Requirement |  | Keát quaû thöû nghieäm Test result |  |  | Ñaùnh giaù Comments
1 | TH-PC.1-7.5-160-3.0-TCVN 5847:2016 - LP.20.11 |  |  | 1. Kích thöôùc/ Dimension | [6 empty] | mm
|  |  |  | - | Chieàu daøi/ Length | [6 empty] | 7500(+25,-10) |  | 7495 |  |  | Ñaït/ Pass
|  |  |  | - | Ñöôøng kính ngoaøi taïi ñænh | [6 empty] | 160 (+4,-2) |  | 161
Outside diameter at top
|  |  |  | - | Chieàu daøy ñænh | [6 empty] | 50 (+7;-5) |  | 51
Wall-thickness at top
|  |  |  | - | Ñöôøng kính ngoaøi taïi ñaùy | [6 empty] | 244 (+4,-2) |  | 245
Outside diameter at bottom
|  |  |  | - | Chieàu daøy ñaùy | [6 empty] | 60 (+7;-5) |  | 60
Wall-thickness at bottom
|  |  |  | 2. Cöôøng ñoä neùn beâ toâng (baèng buùa thöû) | [6 empty] | MPa | min 50 |  | 55 |  |  | Ñaït/ Pass
Estimated Compressive strength of concrete
(concrete Hammer Test)
|  |  |  | 3. Beà roäng veát nöùt lôùn nhaát taïi Pn | [6 empty] | mm | max 0,25 |  | 0 |  |  | Ñaït/ Pass
Width of the maximum crack at Pn
1. Caùc KQTN ghi trong phieáu naøy chæ coù giaù trò ñoái vôùi maãu do khaùch haøng chæ ñònh | [17 empty] | 07.07WP09.R0-From07.07-REP38.R0
Test result are valid for the namely submitted samples only
Số/ Ref.No: |  |  |  |  | PHIEÁU KEÁT QUAÛ THÖÛ NGHIEÄM TEST REPORT | [9 empty] | LAS-XD 506
1121-177
Ngaøy/Date: |  | 21/11/2018. |  |  | Ban haønh laàn 1, soá baûn 03/ The 1st isuse,03 copies | [9 empty] | Trang 3/3
TT | Kyù hieäu maãu/ Code of sample |  |  | Chæ tieâu kieåm tra/ Characteristics | [6 empty] | Ñôn vò/ Unit | Keát quaû thöû nghieäm Test result
2 | TH-PC.1-7.5-160-3.0-TCVN 5847:2016 - LP.20.11 |  |  | 4. Löïc keùo ñaàu truï/ Tensile load at the top pole | [6 empty] | % kN | 25% | 50% | 75% |  | 100% | Xaû taûi
[12 empty] | 0.75 | 1.5 | 2.25 |  | 3 | Deload
[12 empty] | 76.5 | 153 | 229.5 |  | 306 | 0
|  |  |  | - | Ñoä dòch chuyeån/ Deformation | [5 empty] | mm
|  |  |  | ÔÛ vò trí 1/ at position 1 | [7 empty] | 19 | 34 | 59 |  | 95 | 10
|  |  |  | ÔÛ vò trí 2/ at position 2 | [7 empty] | 10 | 22 | 33 |  | 53 | 6
|  |  |  | ÔÛ vò trí 3/ at position 3 | [7 empty] | 5 | 11 | 18 |  | 27 | 4
|  |  |  | ÔÛ vò trí 4/ at position 4 | [7 empty] | 2 | 5 | 9 |  | 16 | 2
|  |  |  | ÔÛ vò trí 5/ at position 5 | [7 empty] | 1 | 2 | 4 |  | 5 | 1
|  |  |  | - | Soá löôïng veát nöùt, | [5 empty] | veát | 0 | 0 | 0 |  | 0 | 0
Quantity of the visual cracks
|  |  |  | .- | Soá löôïng veát nöùt noái tieáp voøng quanh thaân truï | [5 empty] | veát | 0 | 0 | 0 |  | 0 | 0
Quantity of the visual cracks,continuous on the pole.
|  |  |  | - | Beà roäng cuûa veát nöùt lôùn nhaát, | [5 empty] | mm | 0 | 0 | 0 |  | 0 | 0
Width of the maximum cracks
|  |  |  | - | Löïc keùo tôùi haïn Pu | [5 empty] | KN (kGf) | -
Breaking Load Pmax
15 | Nhaän xeùt/ Comments |  |  |  |  | :
Caên cöù tieâu chuaån 5847 : 2016 vaø baûn veõ thieát keá truï ñieän 7.5M-F300 ; cuûa COÂNG TY COÅ PHAÀN THIEÁT KEÁ VAØ XAÂY DÖÏNG ÑAÏT HOAØNG .Keát quaû thöû nghieäm cho thaáy :
Based on TCVN 5847: 2016 and designed drawing for PCRC Electricad pole type 7.5 M-F300 ; result of DATHOANG design & CONSTRUCTION JSC,the above test result of the tested pole show that:
| - Kích thöôùc | [7 empty] | : | Ñaït yeâu caàu/ Pass
Dimension
| - Maùc beâ toâng | [7 empty] | : | Ñaït yeâu caàu/ Pass
Grade of concrete
| - Thöû löïc keùo ñaàu truï | [7 empty] | : | Ñaït yeâu caàu/ Pass
Tensile load at the top of pole test
1. Caùc KQTN ghi trong phieáu naøy chæ coù giaù trò ñoái vôùi maãu do khaùch haøng chæ ñònh | [17 empty] | 07.07WP09.R0-From07.07-REP38.R0
Test result are valid for the namely submitted samples only
L=7500
1300
1500
1500
1500
1500
250