## COT TRON
1 | 2 |  | 3 | 4 | [6 empty] | 5 | 6 |  | 7 | 8 | 9 | 10
COÂNG TY COÅ PHAÀN TÖ VAÁN KIEÅM ÑÒNH XAÂY DÖÏNG PHÍA NAM
SOUTH CONSTRUCTION INSPECTION CONSULTANT JOINT STOCK COMPANY
|  |  | Truï sôû & PTN : phoøng B01-Toøa nhaø eTUNNEL | [13 empty] | Vaên phoøng ñaïi dieän: Phoøng G01- Toøa nhaø PLUG-IN
|  |  | L11-L12 Mieáu Noåi P.3 Bình Thaïnh HCM, Vieät Nam | [13 empty] | 223 Ñieän Bieân Phuû P.15 Bình Thaïnh HCM, Vieät Nam
|  |  | ÑT : (84).8.5 170886 – Fax: (84).8. 5170335 | [13 empty] | ÑT : (84).8. 8404415 – Fax: (84).8. 8404412
|  |  | E-mail: scic@dmc.vn | [13 empty] | website: http://www.dangminh.vn
Số/ Ref.No: |  |  |  |  | PHIEÁU KEÁT QUAÛ THÖÛ NGHIEÄM TEST REPORT | [7 empty] | LAS-XD 506
0-01
Ngaøy/ Date: |  | 22/11/2018 |  |  | Ban haønh laàn 1, soá baûn 03/ The 1st isuse, 3copies | [7 empty] | Trang 1/1
1. | Teân Maãu/ Name of sample |  |  |  |  | : | ÑAØ CAÛN/ POLE FOUNDATION 1,5 m
| Kyù hieäu maãu/ |  |  |  |  | : | No.01-11/2018
Code of sample
2. | Coâng trình/ Project |  |  |  |  | :
3. | Soá löôïng maãu/ Quantity |  |  |  |  | : | 01 caáu kieän/ element
4. | Ngaøy thöû/ Testing date |  |  |  |  | : | 21/11/2018
5. | Ñôn vò yeâu caàu/ Custommer: | [5 empty] | COÂNG TY COÅ PHAÀN BEÂ TOÂNG LY TAÂM AN GIANG
| Đòa chæ/ Address |  |  |  |  | : | Quoác loä 91, phöôøng Myõ Thôùi, TP.Long Xuyeân, tænh An Giang
6. | Tieâu chuaån thöû nghieäm |  |  |  |  | : | Tham khaûo/ Refer to TCVN 9334 : 2012
Test method
7. | Ñieàu kieän thöû nghieäm / Test condition:
- Soá löôïng vaø loaïi maãu thöû theo chæ ñònh cuûa khaùch haøng vaø caùc beân lieân quan.
Quantity and type of sample were determined by the client and related parties.
- Buùa thöû beâ toâng, thang ño (10 – 70) MPa, loaïi N
Concrete test Hammer, measuring range (10-70) Mpa, type N
- Thöôùc theùp daøi 20 m, vaïch chia 1 mm
Tape rule 20 m, measuring range 1 mm
- Ñaø caûn ñöôïc saûn xuaát theo baûn veõ soá 01/ÑC-1,5M/ACECO/11-18 cuûa Coâng ty Coå Phaàn
Beâ toâng Ly taám An Giang
Pole foundation were produced base on the designed drawing No. 01/ÑC-1,5M/ACECO/11-18
of An Giang Centrifuged Concrete Joint Stock Company
- Treân moãi caáu kieän ñöôïc thöû nghieäm taïi 3 vuøng khaùc nhau. Treân moãi vuøng thöû nghieäm coù dieän tích
khoaûng (200 x 300) mm, ñöôïc maøi nhaün thöû 10 ñieåm baèng buùa thöû.
On the each testing element was tested in 3 positions. In each test position about
(200 x 300) mm, which was ground smooth, took 10 rebound readings.
8. | Keát quaû/ Test result:
| Teân caáu kieän/ Neme of element |  |  | Tình traïng beà maët beâ toâng/ Concrete surface status |  |  |  | Cöôøng ñoä neùn beâ toâng (baèng buùa thöû)/ Compressive strength of concrete, MPa | Kích thöôùc/ Dimension, mm
[9 empty] | Daøi/ Length |  |  |  | Roäng/ Broad |  |  | Cao/ high
| ÑC 1,5 m |  |  | Khoâ, khoâng nöùt |  |  |  | 28 | 1503 |  |  |  | 452 |  |  | 101-302
Ngöôøi thöïc hieän | [6 empty] | Phoøng TN |  |  | P.Giaùm Ñoác
Test By | [6 empty] | Chief of Laboratory |  |  | Vice Director
Nguyeãn Huy Tieán | [6 empty] | Nguyeãn Vaên Hoàng Chi |  |  | Nguyeãn Thò Thuûy
1. Caùc keát quûa thöû nghieäm ghi trong phieáu naøy chæ coù giaù trò ñoái vôùi maãu do khaùch haøng chæ ñònh | [16 empty] | 07.07WP09.R0-From07.07-REP38.R0
Test result are valid for the namely submitted samples only | [16 empty] | 07.07WP09.R0-From07.07-REP38.R0