## COT TRON
COÂNG TY COÅ PHAÀN TÖ VAÁN KIEÅM ÑÒNH XAÂY DÖÏNG PHÍA NAM
SOUTH CONSTRUCTION INSPECTION CONSULTANT JOINT STOCK COMPANY
|  |  | Truï sôû & PTN : phoøng B01-Toøa nhaø eTUNNEL | [14 empty] | Vaên phoøng ñaïi dieän: Phoøng G01- Toøa nhaø PLUG-IN
|  |  | L11-L12 Mieáu Noåi P.3 Bình Thaïnh HCM, Vieät Nam | [14 empty] | 223 Ñieän Bieân Phuû P.15 Bình Thaïnh HCM, Vieät Nam
|  |  | ÑT : (84).8.5 170886 – Fax: (84).8. 5170335 | [14 empty] | ÑT : (84).8. 8404415 – Fax: (84).8. 8404412
|  |  | E-mail: scic@dmc.vn | [14 empty] | website: http://www.dangminh.vn
Số/ Ref.No: |  |  |  |  | PHIEÁU KEÁT QUAÛ THÖÛ NGHIEÄM TEST REPORT | [9 empty] | LAS-XD 506
1218-02
Ngaøy/Date: |  | 18/12/2018. |  |  | Ban haønh laàn 1, soá baûn 03/ The 1st isuse,03 copies | [9 empty] | Trang 1/3
1 | Teân Maãu/Sample name |  |  |  |  | : | TRUÏ ÑIEÄN BTLT TIEÀN AÙP - Loaïi PC.1-8.5-160-3.0kN - K=1.5 - TCVN 5847:2016.
2 | Soá löôïng maãu/Quantity |  |  |  |  | : | 01 truï / pole
3 | Ngaøy thöû/Testing date |  |  |  |  | : | 14/12/2018.
4 | Khaùch haøng/Custommer |  |  |  |  | : | COÂNG TY COÅ PHAÀN CHIEÁU SAÙNG COÂNG COÄNG THAØNH PHOÁ HOÀ CHÍ MINH.
5 | Ñòa chæ / Address |  |  |  |  | : | 121 CHAÂU VAÊN LIEÂM,PHÖÔØNG 14,QUAÄN 5,TP.HOÀ CHÍ MINH.
6 | Coâng trình/ Project |  |  |  |  | : | GOÙI THAÀU:QUAÛN LYÙ ,BAÛO DÖÔÕNG THÖÔØNG XUYEÂN HEÄ THOÁNG CHIEÁU SAÙNG COÂNG COÄNG,ÑEØN TÍN HIEÄU GIAO THOÂNG.
ÑÒA ÑIEÅM: THAØNH PHOÁ HOÀ CHÍ MINH.
7 | Kyù hieäu maãu/ |  |  |  |  | : | PC.I-8.5-160-3.0 kN,K=1.5 - SOÁ SX: T12/2018.
Code of sample
8 | Tieâu chuaån thöû nghieäm |  |  |  |  | : | Tham khaûo/ Refer to TCVN 5847:2016; TCVN 9334:2012.
Test method
9 | Ñieàu kieän thöû nghieäm
Maãu ñöôïc thöû nghieäm taïi Nhaø Maùy saûn xuaát cuûa Coâng Ty TNHH Beâ Toâng Ly Taâm Bình Döông , coù söï chöùng kieán cuûa khaùch haøng vaø caùc beân lieân quan. The sample was tested at Workshop -Bình Döông PCRC Co.Ltd., , with the witness of the customer and related parties.
- Soá löôïng vaø loaïi maãu thöû theo chæ ñònh cuûa khaùch haøng vaø caùc beân lieân quan.
Quantity and type of sample were determined by the client and related parties.
| - Beâ toâng maùc thieát keá : | [6 empty] | 40 | MPa
Concrete with design grade :
| - Thöû keùo ñaàu truï danh ñònh Pn: kN | [8 empty] | 3 | 306 | (kGf)
Nominal load test at the top of pole :
| - Thöû keùo ñaàu truï Phaù huûy K=2.0: | [7 empty] | kN | 4.5 | 459 | ( kGf)
Breaking Load test at the top of pole : Pu
- Truï ñieän ñöôïc saûn xuaát theo baûn veõ thieát keá soá: 2005-XD-BTTA-07 ,thaùng 9/2005 cuûa COÂNG TY TÖ VAÁN XAÂY DÖÏNG ÑIEÄN 3-TOÅNG COÂNG TY ÑIEÄN LÖÏC VIEÄT NAM ( PECC3-EVN). Prestressed Centrifugal Reinforced Concrete Electrical Pole were produced base on the designed drawing No: 2005-XD-BTTA-07; 09/2005 of PECC3-EVN .
Ngöôøi thöïc hieän | [6 empty] | Tröôûng Phoøng TN | [5 empty] | P.Giaùm Ñoác
Tested by | [6 empty] | Chief of Laboratory | [5 empty] | Vice Director
Nguyeãn Huy Tieán | [6 empty] | Nguyễn Văn Hồng Chi | [5 empty] | Nguyeãn Thò Thuûy
1. Caùc keát KQTN ghi trong phieáu naøy chæ coù giaù trò ñoái vôùi maãu do khaùch haøng chæ ñònh | [17 empty] | 07.07WP09.R0-From07.07-REP38.R0
Test result are valid for the namely submitted samples only
Số/ Ref.No: |  |  |  |  | PHIEÁU KEÁT QUAÛ THÖÛ NGHIEÄM TEST REPORT | [9 empty] | LAS-XD 506
1218-02
Ngaøy/Date: |  | 18/12/2018. |  |  | Ban haønh laàn 1, soá baûn 03/ The 1st isuse,03 copies | [9 empty] | Trang 2/3
Truï ñieän ñöôïc thöû keùo theo sô ñoà döôùi ñaây:
The test was carried out as the sketch below
Sketch for tensile load test at the the top of pole
10 | Thieát bò thöû nghieäm chính:
Main equipment fo testing
- Thöôùc theùp daøi 20 m, vaïch chia 1 mm
Tape rule 20 m, measuring range 1 mm
- Buùa thöû beâ toâng, thang ño (10 – 70) MPa, loaïi N;
Concrete test Hammer, measuring range (10-70) MPa, type N
- Löïc keá coù thang ño 2000 kgf, vaïch chia 01 kgf.
Dynamometer measuring range 2000 kgf, division 01 kgf.
- Boä caên laù töø 0.02 ñeán 1.00 mm.
Feeler gauge range 0.02mm to 1.00 mm.
- Kính phoùng ñaïi 4 mm, vaïch chia 0,05 mm.
Graduated microscope, measuring range 4mm, division of 0,05mm.
11 | Keát quaû thöû nghieäm/ Test result
TT | Kyù hieäu maãu/ Code of sample |  |  | Chæ tieâu kieåm tra/ Characteristics | [6 empty] | Ñôn vò/ Unit | Yeâu caàu Requirement |  | Keát quaû thöû nghieäm Test result |  |  | Ñaùnh giaù Comments
1 | PC.I-8.5-160-3.0 kN,K=1.5 - SOÁ SX: T12/2018. |  |  | 1. Kích thöôùc/ Dimension | [6 empty] | mm
|  |  |  | - | Chieàu daøi/ Length | [6 empty] | 8500(±25,-10) |  | 8500 |  |  | Ñaït/ Pass
|  |  |  | - | Ñöôøng kính ngoaøi taïi ñænh | [6 empty] | 160 (+4,-2) |  | 161
Outside diameter at top
|  |  |  | - | Chieàu daøy ñænh | [6 empty] | 50 (+7;-5) |  | 51
Wall-thickness at top
|  |  |  | - | Ñöôøng kính ngoaøi taïi ñaùy | [6 empty] | 255 (+4,-2) |  | 256
Outside diameter at bottom
|  |  |  | - | Chieàu daøy ñaùy | [6 empty] | 60 (+7;-5) |  | 61
Wall-thickness at bottom
|  |  |  | 2. Cöôøng ñoä neùn beâ toâng öôùc tính (baèng buùa thöû) | [6 empty] | MPa | min 60 |  | 57 |  |  | Ñaït/ Pass
Compressive strength of concrete
(Estimated for Hammer Test)
|  |  |  | 3. Beà roäng veát nöùt lôùn nhaát taïi Pn | [6 empty] | mm | max 0,25 |  | 0 |  |  | Ñaït/ Pass
Width of the maximum crack at Pn
1. Caùc KQTN ghi trong phieáu naøy chæ coù giaù trò ñoái vôùi maãu do khaùch haøng chæ ñònh | [17 empty] | 07.07WP09.R0-From07.07-REP38.R0
Test result are valid for the namely submitted samples only
Số/ Ref.No: |  |  |  |  | PHIEÁU KEÁT QUAÛ THÖÛ NGHIEÄM TEST REPORT | [9 empty] | LAS-XD 506
1218-02
Ngaøy/Date: |  | 18/12/2018. |  |  | Ban haønh laàn 1, soá baûn 03/ The 1st isuse,03 copies | [9 empty] | Trang 3/3
TT | Kyù hieäu maãu/ Code of sample |  |  | Chæ tieâu kieåm tra/ Characteristics | [6 empty] | Ñôn vò/ Unit | Keát quaû thöû nghieäm Test result
2 | PC.I-8.5-160-3.0 kN,K=1.5 - SOÁ SX: T12/2018. |  |  | 4. Löïc keùo ñaàu truï / Tensile load at the top pole | [6 empty] | % kN | 25% | 50% | 75% |  | 100% | Xaû taûi
[12 empty] | 0.75 | 1.5 | 2.25 |  | 3 | Deload
[11 empty] | kGf | 76.5 | 153 | 229.5 |  | 306
|  |  |  | - | Ñoä dòch chuyeån/ Deformation | [5 empty] | mm
|  |  |  | ÔÛ vò trí 1/ at position 1 | [7 empty] | 18 | 31 | 60 |  | 108 | 9
|  |  |  | ÔÛ vò trí 2/ at position 2 | [7 empty] | 8 | 16 | 30 |  | 62 | 6
|  |  |  | ÔÛ vò trí 3/ at position 3 | [7 empty] | 5 | 8 | 14 |  | 31 | 4
|  |  |  | ÔÛ vò trí 4/ at position 4 | [7 empty] | 2 | 4 | 9 |  | 15 | 2
|  |  |  | ÔÛ vò trí 5/ at position 5 | [7 empty] | 1 | 2 | 3 |  | 4 | 1
|  |  |  | - | Soá löôïng veát nöùt, | [5 empty] | veát | 0 | 0 | 0 |  | 0 | 0
Quantity of the visual cracks
|  |  |  | .- | Soá löôïng veát nöùt noái tieáp voøng quanh thaân truï | [5 empty] | veát | 0 | 0 | 0 |  | 0 | 0
Quantity of the visual cracks,continuous on the pole.
|  |  |  | - | Beà roäng cuûa veát nöùt lôùn nhaát, | [5 empty] | mm | 0 | 0 | 0 |  | 0 | 0
Width of the maximum cracks
|  |  |  | - | Löïc keùo tôùi haïn Pu (K=1.5) | [5 empty] | kN (kGf) | Pu = 4.50 kN (459 kGf) ,truï chöa bò phaù huûy.
Breaking Load Pu (max)
12 | Nhaän xeùt/ Comments |  |  |  |  | :
Caên cöù tieâu chuaån 5847:2016 vaø baûn veõ thieát keá truï ñieän 8.5m-300-K1.5; 09/2005 cuûa COÂNG TY TÖ VAÁN XAÂY DÖÏNG ÑIEÄN 3-TOÅNG COÂNG TY ÑIEÄN LÖÏC VIEÄT NAM (PECC3-EVN);Keát quaû thöû nghieäm cho thaáy :
Based on TCVN 5847:2016 and designed drawing for PCRC Electricad pole type 8.5m-300-K1.5; 09/2005 result of PECC3-EVN ,the above test result of the tested pole show that:
| - Kích thöôùc | [7 empty] | : | Ñaït yeâu caàu/ Pass
Dimension
| - Maùc beâ toâng | [7 empty] | : | Ñaït yeâu caàu/ Pass
Grade of concrete
| - Thöû löïc keùo ñaàu truï | [7 empty] | : | Ñaït yeâu caàu/ Pass
Tensile load at the top of pole test
1. Caùc KQTN ghi trong phieáu naøy chæ coù giaù trò ñoái vôùi maãu do khaùch haøng chæ ñònh | [17 empty] | 07.07WP09.R0-From07.07-REP38.R0
Test result are valid for the namely submitted samples only
L=8500
1400
1700
1700
1700
1700
250