## COT TRON
COÂNG TY COÅ PHAÀN TÖ VAÁN KIEÅM ÑÒNH XAÂY DÖÏNG PHÍA NAM
SOUTH CONSTRUCTION INSPECTION CONSULTANT JOINT STOCK COMPANY
|  |  | Truï sôû & PTN : phoøng B01-Toøa nhaø eTUNNEL | [14 empty] | Vaên phoøng ñaïi dieän: Phoøng G01- Toøa nhaø PLUG-IN
|  |  | L11-L12 Mieáu Noåi P.3 Bình Thaïnh HCM, Vieät Nam | [14 empty] | 223 Ñieän Bieân Phuû P.15 Bình Thaïnh HCM, Vieät Nam
|  |  | ÑT : (84).8.5 170886 – Fax: (84).8. 5170335 | [14 empty] | ÑT : (84).8. 8404415 – Fax: (84).8. 8404412
|  |  | E-mail: scic@dmc.vn | [14 empty] | website: http://www.dangminh.vn
Số/ Ref.No: |  |  |  |  | PHIEÁU KEÁT QUAÛ THÖÛ NGHIEÄM TEST REPORT | [9 empty] | LAS-XD 506
1206-40
Ngaøy/Date: |  | 06/12/2019. |  |  | Ban haønh laàn 1, soá baûn 03/ The 1st isuse,03 copies | [9 empty] | Trang 1/3
1 | Teân Maãu/Sample name |  |  |  |  | : | TRUÏ ÑIEÄN BTLT TIEÀN AÙP-LOAÏI:PC.I-14m-190-6.5 kN,N=2.
2 | Soá löôïng maãu/Quantity |  |  |  |  | : | 01 truï / pole
3 | Ngaøy thöû/Testing date |  |  |  |  | : | 29-30/11/2019.
4 | Ñôn vò cung caáp/Provider |  |  |  |  | : | COÂNG TY COÅ PHAÀN CÔ KHÍ KIEÂN GIANG (KIMEC).
5 | Ñòa chæ / Address |  |  |  |  | : | 181-Caùch Maïng Thaùng Taùm-P.Vónh Lôïi-TP.Raïch Giaù-tænh Kieân Giang.
6 | Nhaø Thaàu / Contractor |  |  |  |  | : | COÂNG TY TNHH XAÂY LAÉP ÑIEÄN HIEÄP LÖÏC.
7 | Chuû Ñaàu Tö / Investmen |  |  |  |  | : | COÂNG TY ÑIEÄN LÖÏC BAÏC LIEÂU.
8 | Coâng trình/ Project |  |  |  |  | : | GOÙI THAÀU SOÁ 2:XAÂY LAÉP COÂNG TRÌNH CAÁP ÑIEÄN CAÙC TUYEÁN CHÖA COÙ ÑIEÄN KHU VÖÏC VUØNG LOÕM THUOÄC TÆNH BAÏC LIEÂU (CAÙC HAÏNG MUÏC COØN LAÏI).
8 | Kyù hieäu maãu/Sample code |  |  |  |  | : | KIMEC-PC.I-14-190-6.5-N2-TCVN 5847:2016-M 03 (11-2019).
9 | Tieâu chuaån thöû nghieäm |  |  |  |  | : | TCVN 5847:2016 & THEO YEÂU CAÀU KHAÙCH HAØNG.
Test method
10 | Ñieàu kieän thöû nghieäm
Maãu ñöôïc thöû nghieäm taïi Nhaø maùy saûn xuaát soá : 181 Caùch maïng Thaùng Taùm-P.Vónh Lôïi- Tp Raïch Giaù-Tænh Kieân Giang, coù söï chöùng kieán cuûa khaùch haøng vaø caùc beân lieân quan. The sample was tested at Factory - KIMEC JOINSTOCK CO., No 181 CACH MANG TANG TAM,VINH LOI Ward, RACH GIA CITY, KIEN GIANG Provice on, with the witness of the customer and related parties.
- Soá löôïng vaø loaïi maãu thöû theo chæ ñònh cuûa khaùch haøng vaø caùc beân lieân quan.
Quantity and type of sample were determined by the client and related parties.
| - Beâ toâng maùc thieát keá : | [6 empty] | 40 | MPa
Concrete with design grade :
| - Thöû keùo ñaàu truï danh ñònh Pn: kN | [8 empty] | 6.5 | 663 | (kGf)
Nominal load test at the top of pole :
| - Thöû keùo ñaàu truï Phaù huûy K=2.0: | [7 empty] | kN | 13 | 1326 | ( kGf)
Breaking Load test at the top of pole : Pu
- Truï ñieän ñöôïc saûn xuaát theo baûn veõ thieát keá soá : KIMEC TA 14-6.5, thaùng 01/2019 cuûa COÂNG TY COÅ PHAÀN CÔ KHÍ KIEÂN GIANG.
Electrical pole was produced based on the designed drawing ref : KIMECTA 14-6.5 Thaùng 01/2019 of KIEN GIANG MECHANIC JOINT STOCK COMPANY.
Ngöôøi thöïc hieän | [6 empty] | Tröôûng Phoøng TN | [5 empty] | P.Giaùm Ñoác
Tested by | [6 empty] | Chief of Laboratory | [5 empty] | Vice Director
Nguyeãn Huy Tieán | [6 empty] | Nguyễn Văn Hồng Chi | [5 empty] | Nguyeãn Thò Thuûy
1. Caùc keát KQTN ghi trong phieáu naøy chæ coù giaù trò ñoái vôùi maãu do khaùch haøng chæ ñònh | [17 empty] | 07.07WP09.R0-From07.07-REP38.R0
Test result are valid for the namely submitted samples only
Số/ Ref.No: |  |  |  |  | PHIEÁU KEÁT QUAÛ THÖÛ NGHIEÄM TEST REPORT | [9 empty] | LAS-XD 506
1206-40
Ngaøy/Date: |  | 06/12/2019. |  |  | Ban haønh laàn 1, soá baûn 03/ The 1st isuse,03 copies | [9 empty] | Trang 2/3
Truï ñieän ñöôïc thöû keùo theo sô ñoà döôùi ñaây:
The test was carried out as the sketch below
Sketch for tensile load test at the the top of pole
11 | Thieát bò thöû nghieäm chính:
Main equipment for testing
- Thöôùc theùp daøi 20 m, vaïch chia 1 mm
Tape rule 20 m, measuring range 1 mm
- Buùa thöû beâ toâng, thang ño (10 – 70) MPa, loaïi N;
Concrete test Hammer, measuring range (10-70) MPa, type N
- Löïc keá coù thang ño 2000 kgf, vaïch chia 01 kgf.
Dynamometer measuring range 2000 kgf, division 01 kgf.
- Boä caên laù töø 0.02 ñeán 1.00 mm.
Feeler gauge range 0.02mm to 1.00 mm.
- Kính phoùng ñaïi 4 mm, vaïch chia 0,05 mm.
Graduated microscope, measuring range 4mm, division of 0,05mm.
12 | Keát quaû thöû nghieäm/ Test result
TT | Kyù hieäu maãu/ Code of sample |  |  | Chæ tieâu kieåm tra/ Characteristics | [6 empty] | Ñôn vò/ Unit | Yeâu caàu Requirement |  | Keát quaû thöû nghieäm Test result |  |  | Ñaùnh giaù Comments
1 | KIMEC-PC.I-14-190-6.5-N2-TCVN 5847:2016-M 03 (11-2019). |  |  | 1. Kích thöôùc/ Dimension | [6 empty] | mm
|  |  |  | - | Chieàu daøi/ Length | [6 empty] | 14000(+25,-10) |  | 14000 |  |  | Ñaït/ Pass
|  |  |  | - | Ñöôøng kính ngoaøi taïi ñænh | [6 empty] | 190 (+4,-2) |  | 191
Outside diameter at top
|  |  |  | - | Chieàu daøy ñænh | [6 empty] | 50 (+7;-5) |  | 55
Wall-thickness at top
|  |  |  | - | Ñöôøng kính ngoaøi taïi ñaùy | [6 empty] | 380 (+4,-2) |  | 381
Outside diameter at bottom
|  |  |  | - | Chieàu daøy ñaùy | [6 empty] | 60 (+7;-5) |  | 65
Wall-thickness at bottom
|  |  |  | 2. Cöôøng ñoä neùn beâ toâng (baèng buùa thöû) | [6 empty] | MPa | 40 |  | 56 |  |  | Ñaït/ Pass
Compressive strength of concrete
(for Hammer Test)
|  |  |  | 3. Beà roäng veát nöùt lôùn nhaát taïi Pn | [6 empty] | mm | max 0,25 |  | 0.05 |  |  | Ñaït/ Pass
Width of the maximum crack at Pn
1. Caùc KQTN ghi trong phieáu naøy chæ coù giaù trò ñoái vôùi maãu do khaùch haøng chæ ñònh | [17 empty] | 07.07WP09.R0-From07.07-REP38.R0
Test result are valid for the namely submitted samples only
Số/ Ref.No: |  |  |  |  | PHIEÁU KEÁT QUAÛ THÖÛ NGHIEÄM TEST REPORT | [9 empty] | LAS-XD 506
1206-40
Ngaøy/Date: |  | 06/12/2019. |  |  | Ban haønh laàn 1, soá baûn 03/ The 1st isuse,03 copies | [9 empty] | Trang 3/3
TT | Kyù hieäu maãu/ Code of sample |  |  | Chæ tieâu kieåm tra/ Characteristics | [6 empty] | Ñôn vò/ Unit | Keát quaû thöû nghieäm Test result
2 | KIMEC-PC.I-14-190-6.5-N2-TCVN 5847:2016-M 03 (11-2019). |  |  | 4. Löïc keùo ñaàu truï / Tensile load at the top pole | [6 empty] | % kN | 25% | 50% | 75% |  | 100% | Xaû taûi
[12 empty] | 1.625 | 3.25 | 4.875 |  | 6.5 | Deload
[11 empty] | kGf | 165.75 | 331.5 | 497.25 |  | 663
|  |  |  | - | Ñoä dòch chuyeån/ Deformation | [5 empty] | mm
|  |  |  | ÔÛ vò trí 1/ at position 1 | [7 empty] | 61 | 125 | 236 |  | 459 | 35
|  |  |  | ÔÛ vò trí 2/ at position 2 | [7 empty] | 35 | 80 | 157 |  | 352 | 21
|  |  |  | ÔÛ vò trí 3/ at position 3 | [7 empty] | 18 | 42 | 88 |  | 140 | 11
|  |  |  | ÔÛ vò trí 4/ at position 4 | [7 empty] | 8 | 19 | 31 |  | 71 | 6
|  |  |  | ÔÛ vò trí 5/ at position 5 | [7 empty] | 2 | 6 | 9 |  | 13 | 2
|  |  |  | - | Soá löôïng veát nöùt, | [5 empty] | veát | 0 | 0 | 0 |  | 19 | 0
Quantity of the visual cracks
|  |  |  | .- | Soá löôïng veát nöùt noái tieáp voøng quanh thaân truï | [5 empty] | veát | 0 | 0 | 0 |  | 0 | 0
Quantity of the visual cracks,continuous on the pole.
|  |  |  | - | Beà roäng cuûa veát nöùt lôùn nhaát, | [5 empty] | mm | 0 | 0 | 0 |  | 0.05 | 0
Width of the maximum cracks
|  |  |  | - | Löïc keùo tôùi haïn Pu (K=2.0) | [5 empty] | kN (kGf) | Pu=N2=13.0 KN (1326 kGf),TRUÏ CHÖA BÒ PHAÙ HUÛY.
Breaking Load Pu (max)
13 | Nhaän xeùt/ Comments |  |  |  |  | :
Caên cöù tieâu chuaån 5847:2016 vaø baûn veõ thieát keá truï ñieän 14m-650-N2; 01/2019 cuûa COÂNG TY COÅ PHAÀN CÔ KHÍ KIEÂN GIANG (KIMEC).Keát quaû thöû nghieäm truï ñieän cho thaáy :
Based on TCVN 5847:2016 and designed drawing for PCRC Electricad pole type 14m-650-N2; 01/2019 result of KIEÂN GIANG MECHANIC JOINT STOCK COMPANY (KIMEC JSC),the above test result of the tested pole show that:
| - Kích thöôùc | [7 empty] | : | Ñaït yeâu caàu/ Pass
Dimension
| - Maùc beâ toâng | [7 empty] | : | Ñaït yeâu caàu/ Pass
Grade of concrete
| - Thöû löïc keùo ñaàu truï | [7 empty] | : | Ñaït yeâu caàu/ Pass
Tensile load at the top of pole test
1. Caùc KQTN ghi trong phieáu naøy chæ coù giaù trò ñoái vôùi maãu do khaùch haøng chæ ñònh | [17 empty] | 07.07WP09.R0-From07.07-REP38.R0
Test result are valid for the namely submitted samples only
L=14000
2400
2800
2800
2800
2800
250