## COT TRON
1 | 2 |  | 3 | 4 | [6 empty] | 5 | 6 |  |  |  | 5 | 6 |  | 8 | 9 | 10
COÂNG TY COÅ PHAÀN TÖ VAÁN KIEÅM ÑÒNH XAÂY DÖÏNG PHÍA NAM
SOUTH CONSTRUCTION INSPECTION CONSULTANT JOINT STOCK COMPANY
|  |  | Truï sôû & PTN : phoøng B01-Toøa nhaø eTUNNEL | [17 empty] | Vaên phoøng ñaïi dieän: Phoøng G01- Toøa nhaø PLUG-IN
|  |  | L11-L12 Mieáu Noåi P.3 Bình Thaïnh HCM, Vieät Nam | [17 empty] | 223 Ñieän Bieân Phuû P.15 Bình Thaïnh HCM, Vieät Nam
|  |  | ÑT : (84).8.5 170886 – Fax: (84).8. 5170335 | [17 empty] | ÑT : (84).8. 8404415 – Fax: (84).8. 8404412
|  |  | E-mail: scic@dmc.vn | [17 empty] | website: http://www.dangminh.vn
Số/ Ref.No: |  |  |  |  | PHIEÁU KEÁT QUAÛ THÖÛ NGHIEÄM TEST REPORT | [12 empty] | LAS-XD 506
1019-72
Ngaøy/Date: |  | 19/10/2020. |  |  | Ban haønh laàn 1, soá baûn 03/ The 1st isuse, 3 copies | [12 empty] | Trang 1/3
1. | Ñôn vò yeâu caàu/Custommer |  |  |  |  | : | COÂNG TY TNHH SAÛN XUAÁT TRUÏ ÑIEÄN VAØ CÔ KHÍ TIEÀN PHONG.
COÂNG TY ÑIEÄN LÖÏC LONG AN.
2. | Ñòa chæ / Address |  |  |  |  | : | 36 ÑIEÄN BIEÂN PHUÛ-PHÖÔØNG 15-QUAÄN BÌNH THAÏNH-TP.HOÀ CHÍ MINH.
3 | Coâng trình/ Project |  |  |  |  | : | HÔÏP ÑOÀNG SOÁ: 3224/2020/HÑ-PCLA-TP,ngaøy 8/10/2020.
4 | Teân Maãu |  |  |  |  | : | ÑAØ CAÛN BTCT 1,5m/ POLE FOUDATION 1.5m.
Name of sample
5 | Kyù hieäu maãu |  |  |  |  | : | ÑC 1,5mX0,45m.
Code of sample
6 | Soá löôïng maãu/ Quantity |  |  |  |  | : | 45 maãu / 45 samples.
7 | Tieâu chuaån thöû nghieäm |  |  |  |  | : | Tham khaûo/ Refer to TCVN 5847 : 2016 ;TCVN 9334:2012
Test method
8 | Yeâu caàu thöû nghieäm |  |  |  |  | : | Ño kích thöôùc,ngoaïi quan.
Test requirement
9 | Ngaøy thí nghieäm |  |  |  |  | : | 16-19/10/2020.
Testing date
10 | Ñieàu kieän thöû nghieäm
- Soá löôïng vaø loaïi maãu thöû theo chæ ñònh cuûa khaùch haøng vaø caùc beân lieân quan.
Quantity and type of sample were determined by the client and related parties.
- Thöôùc theùp daøi 20 m, vaïch chia 1 mm
Tape rule 20 m, measuring range 1 mm
- Thöôùc caëp, vaïch chia 0,02 mm
Vernier caliper, division 0,02 mm
- Boä caên laù töø 0.02 mm, ñeán 1.00 mm.
Feeler gauge range 0.02mm, to 1.00 mm.
- Kính phoùng ñaïi 4 mm, vaïch chia 0,02 mm.
Graduated microscope, measuring range 4 mm, division of 0,02 mm.
- Ñaø caûn ñöôïc saûn xuaát theo baûn veõ thieát keá soá: 0203-ÑC 1.5,thaùng 10/2014 cuûa TOÅNG COÂNG TY ÑIEÄN LÖÏC MIEÀN NAM (EVN-SPC) .
Foundation Concrete of Electrical Pole were produced base on the designed drawing No: 0203-ÑC1.5 ;10/2014 by EVN-SPC.
Ngöôøi thöïc hieän | [6 empty] | Phoøng TN | [7 empty] | P.Giaùm Ñoác
Tested By | [6 empty] | Laboratory | [7 empty] | Vice Director
Nguyeãn Huy Tieán | [6 empty] | Nguyeãn Vaên Hoàng Chi | [7 empty] | Nguyeãn Thò Thuûy
1. Caùc KQTN ghi trong phieáu naøy chæ coù giaù trò ñoái vôùi maãu do khaùch haøng chæ ñònh | [20 empty] | 07.07WP09.R0-From07.07-REP38.R0
Test result are valid for the namely submitted samples only | [20 empty] | 07.07WP09.R0-From07.07-REP38.R0
1019-72 |  |  |  |  | PHUÏ LUÏC KEÁT QUAÛ THÖÛ NGHIEÄM | [13 empty] | LAS-XD 506
Ngaøy/Date: |  | 19/10/2020. |  |  | KEÁT QUAÛ THÖÛ NGHIEÄM | [13 empty] | Trang 2/3
Teân chæ tieâu |  |  |  |  | Chieàu daøi (mm) |  |  | Chieàu daøy taïi ñænh(mm) | Chieàu daøy taïi caïnh(mm) | Chieàu Roäng(mm) |  |  | Cöôøng ñoä neùn öôùc tính.MPa ( baèng buùa thöû) | [5 empty] | Tình traïng Beà Maët cuûa Beâ Toâng
Möùc chæ tieâu chaát löôïng thieát keá . |  |  |  |  | 1500 |  |  | 300 | 100 | 450 |  |  | ≥20 | [5 empty] | Khoâng nöùt,roã
MAÕ SOÁ: |  | M01 (T09/2020) |  |  | 1505 |  |  | 303 | 103 | 455 |  |  | 22 | [5 empty] | Khoâng nöùt,roã
|  | M02 (T09/2020) |  |  | 1502 |  |  | 302 | 105 | 452 |  |  | 23 | [5 empty] | Khoâng nöùt,roã
|  | M03 (T09/2020) |  |  | 1504 |  |  | 300 | 103 | 450 |  |  | 26 | [5 empty] | Khoâng nöùt,roã
|  | M04 (T09/2020) |  |  | 1501 |  |  | 301 | 104 | 451 |  |  | 27 | [5 empty] | Khoâng nöùt,roã
|  | M05 (T09/2020) |  |  | 1500 |  |  | 305 | 103 | 452 |  |  | 22 | [5 empty] | Khoâng nöùt,roã
|  | M06 (T09/2020) |  |  | 1502 |  |  | 302 | 105 | 452 |  |  | 28 | [5 empty] | Khoâng nöùt,roã
|  | M07 (T09/2020) |  |  | 1504 |  |  | 300 | 103 | 450 |  |  | 25 | [5 empty] | Khoâng nöùt,roã
|  | M08 (T09/2020) |  |  | 1501 |  |  | 301 | 104 | 451 |  |  | 29 | [5 empty] | Khoâng nöùt,roã
|  | M09 (T09/2020) |  |  | 1500 |  |  | 305 | 103 | 452 |  |  | 30 | [5 empty] | Khoâng nöùt,roã
|  | M10 (T09/2020) |  |  | 1502 |  |  | 302 | 105 | 452 |  |  | 22 | [5 empty] | Khoâng nöùt,roã
|  | M11 (T09/2020) |  |  | 1504 |  |  | 300 | 103 | 450 |  |  | 25 | [5 empty] | Khoâng nöùt,roã
|  | M12 (T09/2020) |  |  | 1502 |  |  | 302 | 105 | 452 |  |  | 26 | [5 empty] | Khoâng nöùt,roã
|  | M13 (T09/2020) |  |  | 1504 |  |  | 300 | 103 | 450 |  |  | 27 | [5 empty] | Khoâng nöùt,roã
|  | M14 (T09/2020) |  |  | 1501 |  |  | 301 | 104 | 451 |  |  | 22 | [5 empty] | Khoâng nöùt,roã
|  | M15 (T09/2020) |  |  | 1502 |  |  | 302 | 105 | 452 |  |  | 23 | [5 empty] | Khoâng nöùt,roã
|  | M16 (T09/2020) |  |  | 1504 |  |  | 300 | 103 | 450 |  |  | 24 | [5 empty] | Khoâng nöùt,roã
|  | M17 (T09/2020) |  |  | 1501 |  |  | 301 | 104 | 451 |  |  | 22 | [5 empty] | Khoâng nöùt,roã
|  | M18 (T09/2020) |  |  | 1500 |  |  | 305 | 103 | 452 |  |  | 21 | [5 empty] | Khoâng nöùt,roã
|  | M19 (T09/2020) |  |  | 1502 |  |  | 302 | 105 | 452 |  |  | 25 | [5 empty] | Khoâng nöùt,roã
|  | M20 (T09/2020) |  |  | 1504 |  |  | 300 | 103 | 450 |  |  | 26 | [5 empty] | Khoâng nöùt,roã
|  | M21 (T09/2020) |  |  | 1501 |  |  | 301 | 104 | 451 |  |  | 28 | [5 empty] | Khoâng nöùt,roã
|  | M22 (T09/2020) |  |  | 1500 |  |  | 305 | 103 | 452 |  |  | 30 | [5 empty] | Khoâng nöùt,roã
|  | M23 (T09/2020) |  |  | 1502 |  |  | 302 | 105 | 452 |  |  | 31 | [5 empty] | Khoâng nöùt,roã
|  | M24 (T09/2020) |  |  | 1504 |  |  | 300 | 103 | 450 |  |  | 22 | [5 empty] | Khoâng nöùt,roã
|  | M25 (T09/2020) |  |  | 1501 |  |  | 301 | 104 | 451 |  |  | 24 | [5 empty] | Khoâng nöùt,roã
|  | M26 (T09/2020) |  |  | 1500 |  |  | 305 | 103 | 452 |  |  | 25 | [5 empty] | Khoâng nöùt,roã
|  | M27 (T09/2020) |  |  | 1504 |  |  | 300 | 103 | 450 |  |  | 26 | [5 empty] | Khoâng nöùt,roã
|  | M28 (T09/2020) |  |  | 1501 |  |  | 301 | 104 | 451 |  |  | 27 | [5 empty] | Khoâng nöùt,roã
|  | M29 (T09/2020) |  |  | 1500 |  |  | 305 | 103 | 452 |  |  | 28 | [5 empty] | Khoâng nöùt,roã
|  | M30 (T09/2020) |  |  | 1502 |  |  | 302 | 105 | 452 |  |  | 29 | [5 empty] | Khoâng nöùt,roã
1. Caùc KQTN ghi trong phieáu naøy chæ coù giaù trò ñoái vôùi maãu do khaùch haøng chæ ñònh | [20 empty] | 07.07WP09.R0-From07.07-REP38.R0
Test result are valid for the namely submitted samples only | [20 empty] | 07.07WP09.R0-From07.07-REP38.R0
1019-72 |  |  |  |  | PHUÏ LUÏC KEÁT QUAÛ THÖÛ NGHIEÄM | [13 empty] | LAS-XD 506
Ngaøy/Date: |  | 19/10/2020. |  |  | KEÁT QUAÛ THÖÛ NGHIEÄM | [13 empty] | Trang 3/3
Teân chæ tieâu |  |  |  |  | Chieàu daøi (mm) |  |  | Chieàu daøy taïi ñænh(mm) | Chieàu daøy taïi caïnh(mm) | Chieàu Roäng(mm) |  |  | Cöôøng ñoä neùn öôùc tính.MPa ( baèng buùa thöû) | [5 empty] | Tình traïng Beà Maët cuûa Beâ Toâng
Möùc chæ tieâu chaát löôïng thieát keá . |  |  |  |  | 1500 |  |  | 300 | 100 | 450 |  |  | ≥20 | [5 empty] | Khoâng nöùt,roã
MAÕ SOÁ: |  | M31 (T09/2020) |  |  | 1504 |  |  | 300 | 103 | 450 |  |  | 22 | [5 empty] | Khoâng nöùt,roã
|  | M32 (T09/2020) |  |  | 1501 |  |  | 301 | 104 | 451 |  |  | 23 | [5 empty] | Khoâng nöùt,roã
|  | M33 (T09/2020) |  |  | 1500 |  |  | 305 | 103 | 452 |  |  | 24 | [5 empty] | Khoâng nöùt,roã
|  | M34 (T09/2020) |  |  | 1502 |  |  | 302 | 105 | 452 |  |  | 26 | [5 empty] | Khoâng nöùt,roã
|  | M35 (T09/2020) |  |  | 1504 |  |  | 300 | 103 | 450 |  |  | 27 | [5 empty] | Khoâng nöùt,roã
|  | M36 (T09/2020) |  |  | 1501 |  |  | 301 | 104 | 451 |  |  | 28 | [5 empty] | Khoâng nöùt,roã
|  | M37 (T09/2020) |  |  | 1504 |  |  | 300 | 103 | 450 |  |  | 29 | [5 empty] | Khoâng nöùt,roã
|  | M38 (T09/2020) |  |  | 1501 |  |  | 301 | 104 | 451 |  |  | 30 | [5 empty] | Khoâng nöùt,roã
|  | M39 (T09/2020) |  |  | 1500 |  |  | 305 | 103 | 452 |  |  | 25 | [5 empty] | Khoâng nöùt,roã
|  | M40 (T09/2020) |  |  | 1502 |  |  | 302 | 105 | 452 |  |  | 27 | [5 empty] | Khoâng nöùt,roã
|  | M41 (T09/2020) |  |  | 1504 |  |  | 300 | 103 | 450 |  |  | 28 | [5 empty] | Khoâng nöùt,roã
|  | M42 (T09/2020) |  |  | 1501 |  |  | 301 | 104 | 451 |  |  | 29 | [5 empty] | Khoâng nöùt,roã
|  | M43 (T09/2020) |  |  | 1500 |  |  | 305 | 103 | 452 |  |  | 30 | [5 empty] | Khoâng nöùt,roã
|  | M44 (T09/2020) |  |  | 1504 |  |  | 300 | 103 | 450 |  |  | 27 | [5 empty] | Khoâng nöùt,roã
|  | M45 (T09/2020) |  |  | 1504 |  |  | 300 | 103 | 450 |  |  | 28 | [5 empty] | Khoâng nöùt,roã
11 | Nhaän xeùt/ Comments |  |  |  |  | :
Caên cöù Tham khaûo tieâu chuaån TCVN 5847:2016; TCVN 9334:2012 ;Theo Yeâu caàu kyõ thuaät cuûa Hôïp Ñoàng vaø baûn veõ thieát keá Ñaø Caûn 1,5m,Thaùng 10/2014 cuûa TOÅNG COÂNG TY ÑIEÄN LÖÏC MIEÀN NAM (EVN-SPC) . Keát quaû thöû nghieäm cho thaáy :
Based refer to TCVN 5847:2016 :TCVN 9334:2012 ; Contracs Technical Requirement and designed drawing for Foundation Electricad pole type 1,5m; 10/2014 result of EVN-SPC ,the above test result the tested pole show that:
| KÍCH THÖÔÙC VAØ NGOAÏI QUAN CUÛA ÑAØ CAÛN / Pole Foundation Dimension and Visual Appearance : | [12 empty] | PHUØ HÔÏP YEÂU CAÀU / Pass
1. Caùc KQTN ghi trong phieáu naøy chæ coù giaù trò ñoái vôùi maãu do khaùch haøng chæ ñònh | [20 empty] | 07.07WP09.R0-From07.07-REP38.R0
Test result are valid for the namely submitted samples only | [20 empty] | 07.07WP09.R0-From07.07-REP38.R0