## COT TRON
COÂNG TY COÅ PHAÀN TÖ VAÁN KIEÅM ÑÒNH XAÂY DÖÏNG PHÍA NAM
SOUTH CONSTRUCTION INSPECTION CONSULTANT JOINT STOCK COMPANY
|  |  | Truï sôû & PTN : phoøng B01-Toøa nhaø eTUNNEL | [14 empty] | Vaên phoøng ñaïi dieän: Phoøng G01- Toøa nhaø PLUG-IN
|  |  | L11-L12 Mieáu Noåi P.3 Bình Thaïnh HCM, Vieät Nam | [14 empty] | 223 Ñieän Bieân Phuû P.15 Bình Thaïnh HCM, Vieät Nam
|  |  | ÑT : (84).8.5 170886 – Fax: (84).8. 5170335 | [14 empty] | ÑT : (84).8. 8404415 – Fax: (84).8. 8404412
|  |  | E-mail: scic@dmc.vn | [14 empty] | website: http://www.dangminh.vn
Số/ Ref.No: |  |  |  |  | PHIEÁU KEÁT QUAÛ THÖÛ NGHIEÄM TEST REPORT | [9 empty] | LAS-XD 506
0416-01
Ngaøy/Date: |  | 16/4/2021. |  |  | Ban haønh laàn 1, soá baûn 03/ The 1st isuse,03 copies | [9 empty] | Trang 1/3
1 | Ñôn vò göûi maãu/Custommer |  |  |  |  | : | COÂNG TY COÅ PHAÀN ÑIEÄN CÔ.
2 | Ñòa chæ / Address |  |  |  |  | : | SOÁ 124-ÑÖÔØNG TOÂ KYÙ,P.TAÂN CHAÙNH HIEÄP,Q.12-TP.HOÀ CHÍ MINH.
3 | Chuû Ñaàu Tö/Proj.Investor |  |  |  |  | : | COÂNG TY ÑIEÄN LÖÏC CUÛ CHI.
4 | Nhaø Thaàu/Contractor |  |  |  |  | : | COÂNG TY TNHH TM XAÂY DÖÏNG ÑIEÄN TRÖÔØNG THỊNH
5 | Coâng trình/ Project |  |  |  |  | : | GOÙI THAÀU SOÁ 22.TCXL.21:"THI COÂNG XAÂY LAÉP, CUNG CAÁP MOÄT PHAÀN VAÄT TÖ THIEÁT BÒ VAØ MUA BAÛO HIEÅM CHO COÂNG TRÌNH SÖÛA CHÖÕA LÔÙN TSCÑ LÖÔÙI HAÏ THEÁ HIEÄN HÖÕU LAÕO HOÙA,HÖ HOÛNG CAÙCH ÑIEÄN ÑEÅ ÑAÛM BAÛO AN TOAØN BAÈNG CAÙP ABC CHO 18 KHU VÖÏC THUOÄC TUYEÁN DAÂY 22kV ÑOÂNG NAM 2, TRUNG AN, BAØU HÖNG LÔÏI, AÁP ÑÌNH, HOØA PHUÙ 2, AÁP TAÂY, BAØ THIEÂN, VAÂN HAØN, TAÂN THOÂNG,TAÂN PHUÙ TRUNG, AN HAÏ, BEÁN ÑOØ, GOØ NOÅI NAÊM 2021, MCT:CCHD2105008".
6 | Teân Maãu/Sample name |  |  |  |  | : | TRUÏ ÑIEÄN BTLT DÖÏ ÖÙNG LÖÏC- Loaïi PC.I-8.5-160-2.0-K2.
7 | Soá löôïng maãu/Quantity |  |  |  |  | : | 01 truï / pole
8 | Ngaøy thöû/Testing date |  |  |  |  | : | 15/4/2021.
9 | Kyù hieäu maãu/ |  |  |  |  | : | EMEC-PCI-8.5-160-2.0/4.0 KN-K=2-Soá: 017-SX 03/2021.
Code of sample
10 | Tieâu chuaån thöû nghieäm |  |  |  |  | : | TCVN 5847:2016; Vaø Theo yeâu caàu Khaùch haøng.
Test method
11 | Ñieàu kieän thöû nghieäm
Maãu ñöôïc thöû nghieäm taïi Trung taâm Saûn xuaát Soá 124 -Ñöôøng Toâ Kyù-P.Taân Chaùnh Hieäp,Q.12- Tp HCM, coù söï chöùng kieán cuûa khaùch haøng vaø caùc beân lieân quan. The sample was tested at Workshop -Ñieän Cô Company JSC., No 124,Toâ Kyù,Taân Chaùnh Hieäp Ward, 12 District, Ho Chi Minh City with the witness of the customer and related parties.
- Soá löôïng vaø loaïi maãu thöû theo chæ ñònh cuûa khaùch haøng vaø caùc beân lieân quan.
Quantity and type of sample were determined by the client and related parties.
| - Beâ toâng maùc thieát keá : | [6 empty] | 40 | MPa
Concrete with design grade :
| - Thöû keùo ñaàu truï danh ñònh Pn: kN | [8 empty] | 2 | 204 | (kGf)
Nominal load test at the top of pole :
| - Thöû keùo ñaàu truï Phaù huûy K=2: | [7 empty] | kN | 4 | 408 | ( kGf)
Breaking Load test at the top of pole : Pu
- Truï ñieän ñöôïc saûn xuaát theo baûn veõ thieát keá: TÑ 8.5/2.0/4.0, Thaùng 06/2018 cuûa COÂNG TY CP TÖ VAÁN XAÂY DÖÏNG ÑIEÄN LÖÏC TP. HOÀ CHÍ MINH . Prestressed Centrifugal Reinforced Concrete Electrical Pole were produced base on the designed drawing : TÑ 8.5/2.0/4.0, on 06/2018 of HCMC POWER CONSTRUCTION CONSULTANT JOIN STOCK COMPANY .
Ngöôøi thöïc hieän | [6 empty] | Tröôûng Phoøng TN | [5 empty] | P.Giaùm Ñoác
Tested by | [6 empty] | Chief of Laboratory | [5 empty] | Vice Director
Nguyeãn Huy Tieán | [6 empty] | Nguyễn Văn Hồng Chi | [5 empty] | Nguyeãn Thò Thuûy
1. Caùc keát KQTN ghi trong phieáu naøy chæ coù giaù trò ñoái vôùi maãu do khaùch haøng chæ ñònh | [17 empty] | 07.07WP09.R0-From07.07-REP38.R0
Số/ Ref.No: |  |  |  |  | PHIEÁU KEÁT QUAÛ THÖÛ NGHIEÄM TEST REPORT | [9 empty] | LAS-XD 506
0416-01
Ngaøy/Date: |  | 16/4/2021. |  |  | Ban haønh laàn 1, soá baûn 03/ The 1st isuse,03 copies | [9 empty] | Trang 2/3
12 | Thieát bò thöû nghieäm chính:
- Thöôùc theùp daøi 20 m, vaïch chia 1 mm
- Buùa thöû beâ toâng, thang ño (10 – 70) MPa, loaïi N;
- Löïc keá coù thang ño 500 kgf, vaïch chia 01 kgf.
- Boä caên laù töø 0.02 ñeán 1.00 mm.
- Kính phoùng ñaïi 4 mm, vaïch chia 0,05 mm.
13 | Keát quaû thöû nghieäm/ Test result
TT | Kyù hieäu maãu/ Code of sample |  |  | Chæ tieâu kieåm tra/ Characteristics | [6 empty] | Ñôn vò/ Unit | Yeâu caàu Requirement |  | Keát quaû thöû nghieäm Test result |  |  | Ñaùnh giaù Comments
1 | EMEC-PCI-8.5-160-2.0/4.0 KN-K=2-Soá: 017-SX 03/2021. |  |  | 1 | Chieàu daøy lôùp beâ toâng vaø vöõa | [5 empty] | mm
|  |  |  | * | Chieàu daøy lôùp beâ toâng taïi thaân coät | [5 empty] | mm | ≥ 15 |  | 21 |  |  | Ñaït/ Pass
|  |  |  | * | Chieàu daøy lôùp vöõa traùt taïi ñænh | [6 empty] | ≥ 25 |  | 25 |  |  | Ñaït/ Pass
|  |  |  | * | Chieàu daøy lôùp vöõa traùt taïi ñaùy | [6 empty] | ≥ 35 |  | 35 |  |  | Ñaït/ Pass
|  |  |  | 2 | Ñoä nhaün beà maët | [5 empty] | mm
|  |  |  | * | Nhaün ñeàu | [6 empty] | Nhaün ñeàu |  | Nhaün ñeàu |  |  | Ñaït/ Pass
|  |  |  | * | Chieàu daøi loã roã ôû meùp khuoân | [5 empty] | mm | ≤ 15 |  | 0 |  |  | Ñaït/ Pass
|  |  |  | * | Chieàu saâu loã roã ôû meùp khuoân | [6 empty] | ≤ 2 |  | 0 |  |  | Ñaït/ Pass
|  |  |  | 3 | Kích thöôùc loã roã treân maët coät | [5 empty] | mm
|  |  |  | * | Maët ngoaøi | [6 empty] | D ≤ 10 ; L ≤ 5 |  | 0.0 ; 0.0 |  |  | Ñaït/ Pass
|  |  |  | * | Maët muùt coät | [6 empty] | D ≤ 5 ; L ≤ 3 |  | 0.0 ; 0.0 |  |  | Ñaït/ Pass
|  |  |  | * | Veát loài loõm | [6 empty] | D ≤ 5 ; L ≤ 3 |  | 0.0 ; 0.0 |  |  | Ñaït/ Pass
|  |  |  | 4 | Nöùt beà maët | [5 empty] | mm
|  |  |  | * | Veát nöùt voøng quanh coät | [6 empty] | 0 |  | 0 |  |  | Ñaït/ Pass
|  |  |  | * | Beà roäng Veát nöùt | [6 empty] | 0.05 ≤ |  | 0 |  |  | Ñaït/ Pass
|  |  |  | 5. Kích thöôùc cô baûn | [6 empty] | mm
|  |  |  | - | Chieàu daøi | [6 empty] | 8500(+25,-10) |  | 8500 |  |  | Ñaït/ Pass
|  |  |  | - | Ñöôøng kính ngoaøi taïi ñænh | [6 empty] | 160 (+4,-2) |  | 161
|  |  |  | - | Chieàu daøy ñænh | [6 empty] | >45 (+7;-5) |  | 50
|  |  |  | - | Ñöôøng kính ngoaøi taïi ñaùy | [6 empty] | 255 (+4,-2) |  | 256
|  |  |  | - | Chieàu daøy ñaùy | [6 empty] | >55 (+7;-5) |  | 60
|  |  |  | 6.Cöôøng ñoä beâ toâng (baèng buùa thöû). | [6 empty] | MPa | 40 |  | 56 |  |  | Ñaït/ Pass
|  |  |  | 7. Beà roäng veát nöùt lôùn nhaát taïi Pn | [6 empty] | mm | max 0,25 |  | 0 |  |  | Ñaït/ Pass
1. Caùc KQTN ghi trong phieáu naøy chæ coù giaù trò ñoái vôùi maãu do khaùch haøng chæ ñònh | [17 empty] | 07.07WP09.R0-From07.07-REP38.R0
Số/ Ref.No: |  |  |  |  | PHIEÁU KEÁT QUAÛ THÖÛ NGHIEÄM TEST REPORT | [9 empty] | LAS-XD 506
0416-01
Ngaøy/Date: |  | 16/4/2021. |  |  | Ban haønh laàn 1, soá baûn 03/ The 1st isuse,03 copies | [9 empty] | Trang 3/3
Truï ñieän ñöôïc thöû keùo theo sô ñoà döôùi ñaây:
SÔ ÑOÀ THÖÛ KEÙO LÖÏC ÑAÀU TRUÏ
TT | Kyù hieäu maãu/ Code of sample |  |  | Chæ tieâu kieåm tra/ Characteristics | [6 empty] | Ñôn vò/ Unit | Keát quaû thöû nghieäm Test result
2 | EMEC-PCI-8.5-160-2.0/4.0 KN-K=2-Soá: 017-SX 03/2021. |  |  | 8. Löïc keùo ñaàu truï / Tensile load at the top pole | [6 empty] | % kN | 25% | 50% | 75% |  | 100% | Xaû taûi
[12 empty] | 0.5 | 1 | 1.5 |  | 2 | Deload
[11 empty] | kGf | 51 | 102 | 153 |  | 204
|  |  |  | 1 | Ñoä dòch chuyeån | [5 empty] | mm
|  |  |  | * | Ñoä dòch chuyeån ôû vò trí 1 | [6 empty] | 17 | 35 | 67 |  | 110 | 8
|  |  |  | * | Soá löôïng veát nöùt, | [5 empty] | veát | 0 | 0 | 0 |  | 0 | 0
|  |  |  | * | Beà roäng cuûa veát nöùt lôùn nhaát, (max 0.25mm). | [5 empty] | mm | 0 | 0 | 0 |  | 0 | 0
|  |  |  | 2 | Löïc keùo tôùi haïn Pu (K=2) | [5 empty] | kN (kGf) | Pu=K2=4.0 KN(408),TRUÏ ÑIEÄN CHÖA PHAÙ HUÛY.
13 | Nhaän xeùt/ Comments |  |  |  |  | :
Caên cöù tieâu chuaån 5847:2016 vaø baûn veõ thieát keá truï ñieän TÑ-8.5/2.0/4.0, Thaùng 06/2018; cuûa COÂNG TY COÅ PHAÀN TÖ VAÁN XAÂY DÖÏNG ÑIEÄN LÖÏC TP.HOÀ CHÍ MINH Thieát keá.Keát quaû thöû nghieäm cho thaáy:
Based on TCVN 5847:2016 and designed drawing for PCRC Electricad pole type TÑ-8.5/2.0/4.0; 06-2018 result of HCMC POWER CONSTRUCTION CONSULTANT COMPANY JSC ,the above test result of the tested pole show that:
| - Ngoaïi quan | [7 empty] | : | Ñaït yeâu caàu/ Pass
| - Kích thöôùc | [7 empty] | : | Ñaït yeâu caàu/ Pass
| - Maùc beâ toâng | [7 empty] | : | Ñaït yeâu caàu/ Pass
| - Thöû löïc keùo ñaàu truï | [7 empty] | : | Ñaït yeâu caàu/ Pass
1. Caùc KQTN ghi trong phieáu naøy chæ coù giaù trò ñoái vôùi maãu do khaùch haøng chæ ñònh | [17 empty] | 07.07WP09.R0-From07.07-REP38.R0
F
L=8500
250
1400