## CAU KIEN BT
1 | 2 |  | 3 | 4 | [5 empty] | 5 | 6 |  | 7 | 8 | 9 | 10
COÂNG TY COÅ PHAÀN TÖ VAÁN KIEÅM ÑÒNH XAÂY DÖÏNG PHÍA NAM
SOUTH CONSTRUCTION INSPECTION CONSULTANT JOINT STOCK COMPANY
|  |  | Truï sôû & PTN : phoøng B01-Toøa nhaø eTUNNEL | [12 empty] | Vaên phoøng ñaïi dieän: Phoøng G01- Toøa nhaø PLUG-IN
|  |  | L11-L12 Mieáu Noåi P.3 Bình Thaïnh HCM, Vieät Nam | [12 empty] | 223 Ñieän Bieân Phuû P.15 Bình Thaïnh HCM, Vieät Nam
|  |  | ÑT : (84).8.5 170886 – Fax: (84).8. 5170335 | [12 empty] | ÑT : (84).8. 8404415 – Fax: (84).8. 8404412
|  |  | E-mail: scic@dmc.vn | [12 empty] | website: http://www.dangminh.vn
Số/ Ref.No: |  |  |  |  | PHIEÁU KEÁT QUAÛ THÖÛ NGHIEÄM TEST REPORT | [6 empty] | LAS-XD 506
1027-34
Ngaøy/Date: |  | 27/10/2021. |  |  | Ban haønh laàn 1, soá baûn 03/ The 1st isuse, 3 copies | [6 empty] | Trang 1/1
1 | Ñôn vò yeâu caàu |  |  |  |  | : | COÂNG TY COÅ PHAÀN CÔ KHÍ KIEÂN GIANG (KIMEC) .
2. | Ñòa chæ |  |  |  |  | : | Soá181-ñöôøng Caùch Maïng Thaùng Taùm-P.Vónh Lôïi-TP.Raïch Giaù-T.Kieân Giang.
3 | Chuû Ñaàu Tö |  |  |  |  | : | COÂNG TY ÑIEÄN LÖÏC TRAØ VINH.
4 | Nhaø Thaàu |  |  |  |  | : | COÂNG TY TNHH TÖ VAÁN ÑAÀU TÖ PHAÙT TRIEÅN BAÙCH KHOA.
5 | Coâng trình |  |  |  |  | : | GOÙI THAÀU: THI COÂNG XAÂY DÖÏNG VAØ LAÉP ÑAËT THIEÁT BÒ KHU VÖÏC HUYEÄN CAÀU NGANG. COÂNG TRÌNH: XOÙA HOÄ CAÂU PHUÏ HUYEÄN CAÀU NGANG NAÊM 2021.
6 | Teân Maãu |  |  |  |  | : | MOÙNG NEO BTCT 1,2m/ POLE ANCHOR FOUNDATION 1,2m.
7 | Kyù hieäu maãu |  |  |  |  | : | MN 1,2m-SOÁ: M 01- T09/2021.
8 | Soá löôïng maãu |  |  |  |  | : | 01 caáu kieän
9 | Tieâu chuaån thöû nghieäm |  |  |  |  | : | Tham khaûo/ Refer to TCVN 9334:2012;TCVN 5847:2016;TCXD 239 : 2006.
10 | Ngaøy thöû |  |  |  |  | : | Töø 25/10/2021.
11 | Ñieàu kieän thöû nghieäm |  |  |  |  | :
- Soá löôïng vaø loaïi maãu thöû theo chæ ñònh cuûa khaùch haøng vaø caùc beân lieân quan.
- Buùa thöû beâ toâng, thang ño (10 – 70) MPa, loaïi N;
-Moùng neo 1.2m ñöôïc saûn xuaát theo baûn veõ : KIMEC ÑC 1.2-01/2021; Do COÂNG TY COÅ PHAÀN CÔ KHÍ KIEÂN GIANG (KIMEC) Thieát Keá.
- Treân caáu kieän ñöôïc thöû nghieäm taïi 3 vuøng khaùc nhau, taïi moãi vuøng thöû nghieäm coù dieän tích khoaûng (200x300 mm),ñöôïc maøi nhaün vaø thöû treân 10 ñieåm baèng buùa thöû.
12 | Keát quaû/ Test result :
| Teân caáu kieän |  |  | Tình traïng beà maët beâ toâng |  |  |  | Cöôøng ñoä neùn öôùc tính( MAÙC BEÂ TOÂNG).Mpa (baèng buùa thöû) |  | Kích thöôùc , mm
[10 empty] | Daøi |  |  | Roäng |  | Cao
| MN 1,2m-SOÁ: M 01- T09/2021. |  |  | Khoâ, Khoâng nöùt, Khoâng Roã |  |  |  | 26 (min20) |  | 1203 |  |  | 201 |  | 105/65
| NHAÄN XEÙT |  |  | ÑAÏT YEÂU CAÀU |  |  |  | ÑAÏT YEÂU CAÀU |  | ÑAÏT YEÂU CAÀU
KIEÅM TRA COÁT THEÙP:COÁT THEÙP PHUØ HÔÏP BAÛN VEÕ SOÁ KIMEC MN 1.2-THAÙNG 01/2021 DO COÂNG TY CP CÔ KHÍ KIEÂN GIANG (KIMEC) THIEÁT KEÁ.
Ngöôøi thöïc hieän | [6 empty] | Tröôûng Phoøng TN |  | P.Giaùm Ñoác
Tested by | [6 empty] | Chief of Laboratory |  | Vice Director
Nguyeãn Huy Tieán | [6 empty] | Nguyeãn Vaên Hoàng Chi |  | Nguyeãn Thò Thuûy
1. Caùc KQTN ghi trong phieáu naøy chæ coù giaù trò ñoái vôùi maãu do khaùch haøng chæ ñònh | [8 empty] | 07.07WP09.R0-From07.07-REP38.R0
L=