## COT TRON
COÂNG TY COÅ PHAÀN TÖ VAÁN KIEÅM ÑÒNH XAÂY DÖÏNG PHÍA NAM
SOUTH CONSTRUCTION INSPECTION CONSULTANT JOINT STOCK COMPANY
|  |  | Truï sôû & PTN : phoøng B01-Toøa nhaø eTUNNEL | [14 empty] | Vaên phoøng ñaïi dieän: Phoøng G01- Toøa nhaø PLUG-IN
|  |  | L11-L12 Mieáu Noåi P.3 Bình Thaïnh HCM, Vieät Nam | [14 empty] | 223 Ñieän Bieân Phuû P.15 Bình Thaïnh HCM, Vieät Nam
|  |  | ÑT : (84).8.5 170886 – Fax: (84).8. 5170335 | [14 empty] | ÑT : (84).8. 8404415 – Fax: (84).8. 8404412
|  |  | E-mail: scic@dmc.vn | [14 empty] | website: http://www.dangminh.vn
Số/ Ref.No: |  |  |  |  | PHIEÁU KEÁT QUAÛ THÖÛ NGHIEÄM TEST REPORT | [9 empty] | LAS-XD 506
1125-31
Ngaøy/Date: |  | 25/11/2021. |  |  | Ban haønh laàn 1, soá baûn 03 / The 1st isuse, 03 copies | [9 empty] | Trang 1/3
1 | Ñôn vò yeâu caàu/Custommer |  |  |  |  | : | Công ty Cổ Phần Chiếu Sáng Công Cộng Thành Phố Hồ Chí Minh
2 | Ñòa chæ / Address |  |  |  |  | : | 121 Châu Văn Liêm, P.14, Q.5, Tp.HCM
3 | Chuû Ñaàu Tö/Proj.Invesment |  |  |  |  | : | Công ty Cổ Phần Chiếu Sáng Công Cộng Thành Phố Hồ Chí Minh
4 | Nhaø Thaàu/ Proj.Contractor |  |  |  |  | :
5 | Goùi Thaàu/ Proj.name |  |  |  |  | : | Quản lý, vận hành và bảo dưỡng hệ thống chiếu sáng đô thị trên địa bàn các quận: 2, 4, 7, 9, Thủ Đức và các huyện Nhà Bè, Cần Giờ (từ 01/04/2020 đến hết 31/3/2023); Quản lý, vận hành và bảo dưỡng hệ thống chiếu sáng đô thị trên địa bàn các quận: 12, Gò Vấp, Tân Bình, Tân Phú (từ 01/04/2020 đến hết 31/3/2023); Quản lý, vận hành và bảo dưỡng hệ thống chiếu sáng đô thị trên địa bàn các quận: 1, 3, 5, 8, 10, 11, Phú Nhuận, Bình Thạnh (từ 01/04/2020 đến hết 31/3/2023); Quản lý, vận hành và bảo dưỡng hệ thống chiếu sáng đô thị trên địa bàn các quận: 6, Bình Tân và các huyện Bình Chánh, Hóc Môn, Củ Chi (từ 01/04/2020 đến hết 31/3/2023). Địa điểm: Thành phố Hồ Chí Minh.
6 | Teân Maãu/Sample name |  |  |  |  | : | TRUÏ ÑIEÄN BTLT TIEÀN AÙP- Loaïi 8.5m-300 kGf.
7 | Soá löôïng maãu/ Quantity |  |  |  |  | : | 01 truï / pole
8 | Ngaøy thöû/Testing date |  |  |  |  | : | 25/11/2021.
9 | Tieâu chuaån thöû nghieäm |  |  |  |  | : | Tham khaûo/ Refer to TCVN 5847:2016; TCVN 9334:2012.
Test method
10 | Ñieàu kieän thöû nghieäm
Maãu ñöôïc thöû nghieäm taïi nhaø maùy Cuûa Coâng Ty BTLT MIEÀN ÑOÂNG, coù söï chöùng kieán cuûa khaùch haøng vaø caùc beân lieân quan. The sample was tested at Factory - of MIEN DONG Company Co.,Ltd , with the witness of the customer and related parties.
- Soá löôïng vaø loaïi maãu thöû theo chæ ñònh cuûa khaùch haøng vaø caùc beân lieân quan.
Quantity and type of sample were determined by the client and related parties.
| - Beâ toâng maùc thieát keá : | [6 empty] | 40 | MPa
Concrete with design grade :
| - Thöû keùo ñaàu truï danh ñònh Pn: kN | [8 empty] | 3 | 306 | kGf
Nominal load test at the top of pole :
| - Thöû keùo ñaàu truï Phaù Huûy Pu: kN | [10 empty] | kGf
Breaking Load test at the top of pole : Pu max
- Truï ñieän ñöôïc saûn xuaát theo baûn veõ thieát keá soá: 2005-XD-TAMD-8.5-300 ,thaùng 09/2005 cuûa COÂNG TY TÖ VAÁN XAÂY DÖÏNG ÑIEÄN 3(PECC3). Prestressed Centrifugal Reinforced Concrete Electrical Pole were produced base on the designed drawing No: 2005-XD-TAMD-8.5-300; 09/2005 of POWER ELECTRIC CONSTRUCTION CONSULTANT COMPANY NR. 3 (PECC 3).
Ngöôøi thöïc hieän | [6 empty] | Phoøng TN | [5 empty] | P.Giaùm Ñoác
Tested by | [6 empty] | Chief of Laboratory | [5 empty] | Vice Director
Nguyeãn Huy Tieán | [6 empty] | Nguyeãn Vaên Hoàng Chi | [5 empty] | Nguyeãn Thò Thuûy
1. Caùc KQTN ghi trong phieáu naøy chæ coù giaù trò ñoái vôùi maãu do khaùch haøng chæ ñònh | [17 empty] | 07.07WP09.R0-From07.07-REP38.R0
Test result are valid for the namely submitted samples only
Số/ Ref.No: |  |  |  |  | PHIEÁU KEÁT QUAÛ THÖÛ NGHIEÄM TEST REPORT | [9 empty] | LAS-XD 506
1125-31
Ngaøy/Date: |  | 25/11/2021. |  |  | Ban haønh laàn 1, soá baûn 03/ The 1st isuse,03 copies | [9 empty] | Trang 2/3
11 | Thieát bò thöû nghieäm chính:
- Thöôùc theùp daøi 20 m, vaïch chia 1 mm
- Buùa thöû beâ toâng, thang ño (10 – 70) MPa, loaïi N;
- Löïc keá coù thang ño 2000 kgf, vaïch chia 01 kgf.
- Boä caên laù töø 0.02 ñeán 1.00 mm.
- Kính phoùng ñaïi 4 mm, vaïch chia 0,05 mm.
12 | Keát quaû Thöû nghieäm/ Test result
TT | Kyù hieäu maãu/ Code of sample |  |  | Chæ tieâu kieåm tra/ Characteristics | [6 empty] | Ñôn vò/ Unit | Yeâu caàu Requirement |  | Keát quaû TN Test result |  |  | Ñaùnh giaù Comments
1 | PC.I-8.5-160-300. |  |  | 1 | Chieàu daøy lôùp beâ toâng vaø vöõa | [5 empty] | mm
|  |  |  | * | Chieàu daøy lôùp beâ toâng taïi thaân coät | [5 empty] | mm | ≥ 15 |  | 21 |  |  | Ñaït/ Pass
|  |  |  | * | Chieàu daøy lôùp vöõa traùt taïi ñænh | [6 empty] | ≥ 25 |  | 25 |  |  | Ñaït/ Pass
|  |  |  | * | Chieàu daøy lôùp vöõa traùt taïi ñaùy | [6 empty] | ≥ 35 |  | 35 |  |  | Ñaït/ Pass
|  |  |  | 2 | Ñoä nhaün beà maët | [5 empty] | mm
|  |  |  | * | Nhaün ñeàu | [6 empty] | Nhaün ñeàu |  | Nhaün ñeàu |  |  | Ñaït/ Pass
|  |  |  | * | Chieàu saâu loã roã ôû meùp khuoân | [5 empty] | mm | ≤ 2 |  | 0 |  |  | Ñaït/ Pass
|  |  |  | * | Chieàu daøi loã roã ôû meùp khuoân | [6 empty] | ≤ 15 |  | 0 |  |  | Ñaït/ Pass
|  |  |  | 3 | Kích thöôùc loã roã treân maët coät | [5 empty] | mm
|  |  |  | * | Maët ngoaøi | [6 empty] | D ≤ 10 ; L ≤ 5 |  | 0 ; 0 |  |  | Ñaït/ Pass
|  |  |  | * | Maët muùt coät | [6 empty] | D ≤ 8 ; L ≤ 3 |  | 0 ; 0 |  |  | Ñaït/ Pass
|  |  |  | * | Veát loài loõm treân thaân coät | [6 empty] | ≤ 2 ; ≤ 2 |  | 0 ; 0 |  |  | Ñaït/ Pass
|  |  |  | 4 | Nöùt beà maët | [5 empty] | mm
|  |  |  | * | Veát nöùt voøng quanh coät | [6 empty] | 0 |  | 0 |  |  | Ñaït/ Pass
|  |  |  | * | Beà roäng Veát nöùt | [6 empty] | 0.05 ≤ |  | 0 |  |  | Ñaït/ Pass
|  |  |  | 5. Kích thöôùc cô baûn | [6 empty] | mm
|  |  |  | - | Chieàu daøi | [6 empty] | 8500(+25,-10) |  | 8500 |  |  | Ñaït/ Pass
|  |  |  | - | Ñöôøng kính ngoaøi taïi ñænh | [6 empty] | 160 (+4,-2) |  | 162
|  |  |  | - | Chieàu daøy ñænh | [6 empty] | 50 (+7;-5) |  | 51
|  |  |  | - | Ñöôøng kính ngoaøi taïi ñaùy | [6 empty] | 255 (+4,-2) |  | 256
|  |  |  | - | Chieàu daøy ñaùy | [6 empty] | 60 (+7;-5) |  | 61
|  |  |  | 6.Cöôøng ñoä beâ toâng (baèng buùa thöû). | [6 empty] | MPa | min 50 |  | 57 |  |  | Ñaït/ Pass
|  |  |  | 7. Beà roäng veát nöùt lôùn nhaát taïi Pn | [6 empty] | mm | max 0,25 |  | 0 |  |  | Ñaït/ Pass
1. Caùc KQTN ghi trong phieáu naøy chæ coù giaù trò ñoái vôùi maãu do khaùch haøng chæ ñònh | [17 empty] | 07.07WP09.R0-From07.07-REP38.R0
Test result are valid for the namely submitted samples only
Số/ Ref.No: |  |  |  |  | PHIEÁU KEÁT QUAÛ THÖÛ NGHIEÄM TEST REPORT | [9 empty] | LAS-XD 506
1125-31
Ngaøy/Date: |  | 25/11/2021. |  |  | Ban haønh laàn 1, soá baûn 03/ The 1st isuse,03 copies | [9 empty] | Trang 3/3
Truï ñieän ñöôïc thöû keùo theo sô ñoà döôùi ñaây:
SÔ ÑOÀ THÖÛ KEÙO LÖÏC ÑAÀU TRUÏ
12.1. | KEÁT QUAÛ THÖÛ KEÙO LÖÏC:
TT | Kyù hieäu maãu/ Code of sample | [9 empty] | Ñôn vò/ Unit | Keát quaû thöû nghieäm Test result
2 | PC.I-8.5-160-300. |  |  | 4. Löïc keùo ñaàu truï/ Tensile load at the top pole | [6 empty] | % kN | 25% | 50% | 75% |  | 100% | Xaû taûi
[12 empty] | 0.75 | 1.5 | 2.25 |  | 3
[11 empty] | kGf | 76.5 | 153 | 229.5 |  | 306 | Deload
|  |  |  | - | Ñoä dòch chuyeån/ Deformation | [5 empty] | mm
|  |  |  | ÔÛ vò trí 1/ at position 1 | [7 empty] | 22 | 37 | 78 |  | 119 | 11
|  |  |  | - | Soá löôïng veát nöùt, | [5 empty] | veát | 0 | 0 | 0 |  | 0 | 0
Quantity of the visual cracks
|  |  |  | .- | Soá löôïng veát nöùt noái tieáp voøng quanh thaân truï | [5 empty] | veát | 0 | 0 | 0 |  | 0 | 0
Quantity of the visual cracks,continuous on the pole.
|  |  |  | - | Beà roäng cuûa veát nöùt lôùn nhaát, | [5 empty] | mm | 0 | 0 | 0 |  | 0.05 | 0
Width of the maximum cracks
|  |  |  | - | Löïc keùo tôùi haïn Pu; | [5 empty] | kN (kGf)
Breaking Load Pmax
12.2. | Nhaän xeùt/ Comments |  |  |  |  | :
Caên cöù tieâu chuaån 5847 : 2016 vaø baûn veõ thieát keá truï ñieän 8.5m-300; 09/2005 cuûa COÂNG TY TÖ VAÁN XAÂY DÖÏNG ÑIEÄN 3 (PECC3).Keát quaû thöû nghieäm cho thaáy :
Based on TCVN 5847: 2016 and designed drawing for PCRC Electricad pole type 8.5m-300 ; 09/2005 result of PECC3 ,the above test result of the tested pole show that:
| - Ngoaïi quan,Kích thöôùc,khuyeát taät cho pheùp | [12 empty] | Ñaït yeâu caàu/ Pass
Dimension & Appearance
| - Maùc beâ toâng | [12 empty] | Ñaït yeâu caàu/ Pass
Grade of concrete
| - Thöû löïc keùo ñaàu truï | [12 empty] | Ñaït yeâu caàu/ Pass
Tensile load at the top of pole test
1. Caùc KQTN ghi trong phieáu naøy chæ coù giaù trò ñoái vôùi maãu do khaùch haøng chæ ñònh | [17 empty] | 07.07WP09.R0-From07.07-REP38.R0
Test result are valid for the namely submitted samples only
1400
F
L=8500
250