## COT TRON
1 | 2 |  | 3 | 4 | [9 empty] | 5 | 6 |  | 7 | 8 | 9 | 10
COÂNG TY COÅ PHAÀN TÖ VAÁN KIEÅM ÑÒNH XAÂY DÖÏNG PHÍA NAM
SOUTH CONSTRUCTION INSPECTION CONSULTANT JOINT STOCK COMPANY
|  |  | Truï sôû & PTN : phoøng B01-Toøa nhaø eTUNNEL | [16 empty] | Vaên phoøng ñaïi dieän: Phoøng G01- Toøa nhaø PLUG-IN
|  |  | L11-L12 Mieáu Noåi P.3 Bình Thaïnh HCM, Vieät Nam | [16 empty] | 223 Ñieän Bieân Phuû P.15 Bình Thaïnh HCM, Vieät Nam
|  |  | ÑT : (84).8.5 170886 – Fax: (84).8. 5170335 | [16 empty] | ÑT : (84).8. 8404415 – Fax: (84).8. 8404412
|  |  | E-mail: scic@dmc.vn | [16 empty] | website: http://www.dangminh.vn
Số/ Ref.No: |  |  |  |  | PHIEÁU KEÁT QUAÛ THÖÛ NGHIEÄM TEST REPORT | [10 empty] | LAS-XD 506
1203-05
Ngaøy/Date: |  | 03/12/2022. |  |  | Ban haønh laàn 1, soá baûn 03 | [10 empty] | Trang 1/3
1. | Ñôn vò yeâu caàu |  |  |  |  | : | COÂNG TY TNHH ÑAÀU TÖ TAÂN HAØ.
2. | Ñòa chæ |  |  |  |  | : | THOÂN ÑOÂNG THUAÄN-XAÕ TAÂN HAØ-HUYEÄN HAØM TAÂN-TÆNH BÌNH THUAÄN.
3 | Chuû Ñaàu Tö |  |  |  |  | : | BAN QUAÛN LYÙ DÖÏ AÙN ÑAÀU TÖ XAÂY DÖÏNG CAÙC COÂNG TRÌNH GIAO THOÂNG TÆNH BÌNH THUAÄN
4 | Nhaø Thaàu |  |  |  |  | : | LIEÂN DANH COÂNG TY TNHH XAÂY DÖÏNG THIEÂN HAÛI VAØ COÂNG TY TNHH XAÂY LAÉP SOÁ 2.
5 | Coâng trình |  |  |  |  | : | "GOÙI THAÀU SOÁ 16: DI DÔØI ÑÖÔØNG DAÂY TRUNG THEÁ,HAÏ THEÁ VAØ CAÙC TRAÏM BIEÁN AÙP (KEÅ CAÛ CHI PHÍ DÖÏ PHOØNG) THUOÄC DÖÏ AÙN ÑAÀU TÖ XAÂY DÖÏNG COÂNG TRÌNH : LAØM MÔÙI ÑÖÔØNG TRUÏC VEN BIEÅN ÑT 719B ÑOAÏN PHAN THIEÁT-KEÂ GAØ,TÆNH BÌNH THUAÄN".
6 | Teân Maãu |  |  |  |  | : | COÄT ÑIEÄN BEÂ TOÂNG LY TAÂM DÖÏ ÖÙNG LÖÏC-Loaïi: PC.I-14m-190-9.0 kN, K=2 , TCVN 5847:2016.
7 | Kyù hieäu maãu |  |  |  |  | : | Xem trang sau : (Töø trang 2.)
8 | Soá löôïng maãu |  |  |  |  | : | 03 coät .
9 | Tieâu chuaån thöû nghieäm |  |  |  |  | : | TCVN 5847 : 2016 & Theo Yeâu Caàu Khaùch Haøng.
10 | Yeâu caàu thöû nghieäm |  |  |  |  | : | Ngoaïi quan, Kieåm tra Khuyeát taät, Kieåm tra kích thöôùc Cô Baûn.
11 | Ngaøy thí nghieäm |  |  |  |  | : | TÖØ 03/12/2022.
12 | Ñieàu kieän thöû nghieäm
- Soá löôïng vaø loaïi maãu thöû theo chæ ñònh cuûa khaùch haøng vaø caùc beân lieân quan.
- Thöôùc theùp daøi 20 m, vaïch chia 1 mm
- Thöôùc caëp, vaïch chia 0,02 mm
- Boä caên laù töø 0,02 mm ñeán 1.00 mm.
- Kính phoùng ñaïi 4 mm, vaïch chia 0,05 mm.
Ngöôøi thöïc hieän | [6 empty] | Tröôûng Phoøng TN | [5 empty] | P.Giaùm Ñoác
Tested By | [6 empty] | Chief of Laboratory | [5 empty] | Vice Director
Nguyeãn Huy Tieán | [6 empty] | Nguyeãn Vaên Hoàng Chi | [5 empty] | Nguyeãn Thò Thuûy
1. Caùc keát quûa thöû nghieäm ghi trong phieáu naøy chæ coù giaù trò ñoái vôùi maãu do khaùch haøng chæ ñònh | [19 empty] | 07.07WP09.R0-From07.07-REP38.R0
Số/ Ref.No: |  |  |  |  | PHUÏ LUÏC KEÁT QUAÛ THÖÛ NGHIEÄM | [12 empty] | LAS-XD 506
1203-05
Ngaøy/Date: |  | 03/12/2022. |  |  | KEÁT QUAÛ THÖÛ NGHIEÄM | [12 empty] | Trang 2/3
11-KIEÅM TRA NGOAÏI QUAN KHUYEÁT TAÄT & KÍCH THÖÔÙC.
11. 1-KIEÅM TRA CHIEÀU DAØY LÔÙP BEÂ TOÂNG BAÛO VEÄ COÁT THEÙP, LÔÙP VÖÕA TRAÙT BAÛO VEÄ ÑÆNH VAØ ÑAÙY TRUÏ.
CHUÛNG LOAÏI TRUÏ |  | MAÕ SOÁ |  |  | C daøy lôùp BV taïi thaân coät. | Keát quaû TN |  | C daøy lôùp vöõa traùt taïi ñænh | Keát quaû TN | C daøy lôùp vöõa traùt taïi ñaùy | Keát quaû TN | ÑAÙNH GIAÙ | [6 empty] | GHI CHUÙ
Yeâu caàu cuûa TCVN 5847:2016 |  |  |  |  | ≥ 15mm |  |  | ≥ 25mm |  | ≥ 35mm
TH-PC.I-14-190-9.0-K2-TÑ-SFUME. |  | M 04 |  |  | ≥ 15mm | 25 |  | ≥ 25mm | 26 | ≥ 35mm | 35 | ÑAÏT
|  | M 05 |  |  | ≥ 15mm | 25 |  | ≥ 25mm | 25 | ≥ 35mm | 35 | ÑAÏT
|  | M 06 |  |  | ≥ 15mm | 26 |  | ≥ 25mm | 26 | ≥ 35mm | 35 | ÑAÏT
11. 2-KIEÅM TRA NGOAÏI QUAN VAØ KHUYEÁT TAÄT CHO PHEÙP.
2.1-KIEÅM TRA ÑOÄ NHAÜN TREÂN BEÀ MAËT TRUÏ.
CHUÛNG LOAÏI TRUÏ |  | MAÕ SOÁ |  |  | ÑOÄ NHAÜN BEÀ MAËT |  |  |  |  | LOÃ ROÃ ÔÛ VÒ TRÍ MEÙP KHUOÂN | [8 empty] | ÑAÙNH GIAÙ
[5 empty] | Yeâu caàu KT Tieâu Chuaån |  |  |  | K/ Q TN | Yeâu caàu KT Tieâu Chuaån |  |  |  | K/Q TN
TH-PC.I-14-190-9.0-K2-TÑ-SFUME. |  | M 04 |  |  | Beà maët coät beâ toâng phaûi nhaün ñeàu |  |  |  | Nhaün ñeàu | Ch. daøi ≤ 15mm/ Ch. saâu ≤ 2mm |  |  |  | 0 / 0 |  |  |  |  | Ñaït
|  | M 05 |  |  | Beà maët coät beâ toâng phaûi nhaün ñeàu |  |  |  | Nhaün ñeàu | Ch. daøi ≤ 15mm/ Ch. saâu ≤ 2mm |  |  |  | 0 / 0 |  |  |  |  | Ñaït
|  | M 06 |  |  | Beà maët coät beâ toâng phaûi nhaün ñeàu |  |  |  | Nhaün ñeàu | Ch. daøi ≤ 15mm/ Ch. saâu ≤ 2mm |  |  |  | 0 / 0 |  |  |  |  | Ñaït
2.2-KIEÅM TRA CAÙC KHUYEÁT TAÄT TREÂN BEÀ MAËT TRUÏ.
CHUÛNG LOAÏI TRUÏ |  | MAÕ SOÁ |  |  | Loã Roã; mm |  |  |  |  | Veát Loài,Loõm ;mm | [8 empty] | ÑAÙNH GIAÙ
[5 empty] | Yeâu caàu KT Tieâu Chuaån |  |  |  | K/ Q TN | Yeâu caàu KT Tieâu Chuaån |  |  |  | K/Q TN
TH-PC.I-14-190-9.0-K2-TÑ-SFUME. |  | M 04 |  |  | Roã maët Ngoaøi/Roãmuùt coät ≤10-5/≤8-3 |  |  |  | 0-0 / 0-0 | Max 2 / max 2 |  |  |  | 0 / 0 |  |  |  |  | ÑAÏT
|  | M 05 |  |  | Roã maët Ngoaøi/Roãmuùt coät ≤10-5/≤8-3 |  |  |  | 0-0 / 0-0 | Max 2 / max 2 |  |  |  | 0 / 0 |  |  |  |  | ÑAÏT
|  | M 06 |  |  | Roã maët Ngoaøi/Roãmuùt coät ≤10-5/≤8-3 |  |  |  | 0-0 / 0-0 | Max 2 / max 2 |  |  |  | 0 / 0 |  |  |  |  | ÑAÏT
1. Caùc keát quûa thöû nghieäm ghi trong phieáu naøy chæ coù giaù trò ñoái vôùi maãu do khaùch haøng chæ ñònh | [19 empty] | 07.07WP09.R0-From07.07-REP38.R0
Số/ Ref.No: |  |  |  |  | PHUÏ LUÏC KEÁT QUAÛ THÖÛ NGHIEÄM | [12 empty] | LAS-XD 506
1203-05
Ngaøy/Date: |  | 03/12/2022. |  |  | KEÁT QUAÛ THÖÛ NGHIEÄM | [12 empty] | Trang 3/3
2.3-KIEÅM TRA VEÁT NÖÙT TREÂN BEÀ MAËT TRUÏ.
CHUÛNG LOAÏI TRUÏ |  | MAÕ SOÁ |  |  | Chieàu roäng veát nöùt |  |  |  |  | Veát nöùt voøng quanh thaân coät | [8 empty] | ÑAÙNH GIAÙ
[5 empty] | Yeâu caàu KT Tieâu Chuaån |  |  |  | K/ Q TN | Yeâu caàu KT Tieâu Chuaån |  |  |  | K/Q TN
TH-PC.I-14-190-9.0-K2-TÑ-SFUME. |  | M 04 |  |  | Chieàu Roäng Veát nöùt ≤0,05mm |  |  |  | 0 | Khoâng nöùt voøng quanh Thaân Coät |  |  |  | 0 |  |  |  |  | ÑAÏT
|  | M 05 |  |  | Chieàu Roäng Veát nöùt ≤0,05mm |  |  |  | 0 | Khoâng nöùt voøng quanh Thaân Coät |  |  |  | 0 |  |  |  |  | ÑAÏT
|  | M 06 |  |  | Chieàu Roäng Veát nöùt ≤0,05mm |  |  |  | 0 | Khoâng nöùt voøng quanh Thaân Coät |  |  |  | 0 |  |  |  |  | ÑAÏT
11.3-KIEÅM TRA KÍCH THÖÔÙC CÔ BAÛN TRUÏ ÑIEÄN.
TEÂN CHÆ TIEÂU |  |  |  |  | Chieàu daøi |  |  | Chieàu daøy taïi ñænh |  | Chieàu daøy taïi ñaùy |  | Ñ/K taïi ñænh | [5 empty] | Ñ/K taïi ñaùy
Möùc CL TK vaø theo TCVN 5847 : 2016 |  |  |  |  | 14000 +25,-10 |  |  | 50 +7-5 |  | 60 +7-5 |  | 190 +4,-2 | [5 empty] | 380 +4,-2
Loaïi truï |  | Maõ soá
TH-PC.I-14-190-9.0-K2-TÑ-SFUME. |  | M 04 |  |  | 14000 |  |  | 56 |  | 66 |  | 191 | [5 empty] | 381
|  | M 05 |  |  | 14005 |  |  | 55 |  | 67 |  | 191 | [5 empty] | 382
|  | M 06 |  |  | 14000 |  |  | 56 |  | 67 |  | 192 | [5 empty] | 381
12 | Nhaän xeùt/ Comments :
Caên cöù tieâu chuaån 5847 : 2016 vaø baûn veõ thieát keá truï ñieän PC.I-14m-190-9.0 ; 03/2018 cuûa VIEÄN KHOA HOÏC COÂNG NGHEÄ XAÂY DÖÏNG.Keát quaû thöû nghieäm cho thaáy:
| -Ngoaïi Quan truï ñieän /Pole Visiual Appearance: | [10 empty] | Ñaït yeâu caàu/ Pass
| -Khuyeát Taät cho pheùp cuûa truï ñieän/ Pole Defective Permission : | [10 empty] | Ñaït yeâu caàu/ Pass
| -Kích thöôùc truï ñieän/ Pole Dimension : | [10 empty] | Ñaït yeâu caàu/ Pass
1. Caùc keát quûa thöû nghieäm ghi trong phieáu naøy chæ coù giaù trò ñoái vôùi maãu do khaùch haøng chæ ñònh | [19 empty] | 07.07WP09.R0-From07.07-REP38.R0