## COT TRON
COÂNG TY COÅ PHAÀN TÖ VAÁN KIEÅM ÑÒNH XAÂY DÖÏNG PHÍA NAM
SOUTH CONSTRUCTION INSPECTION CONSULTANT JOINT STOCK COMPANY
|  |  | Truï sôû & PTN : phoøng B01-Toøa nhaø eTUNNEL | [14 empty] | Vaên phoøng ñaïi dieän: Phoøng G01- Toøa nhaø PLUG-IN
|  |  | L11-L12 Mieáu Noåi P.3 Bình Thaïnh HCM, Vieät Nam | [14 empty] | 223 Ñieän Bieân Phuû P.15 Bình Thaïnh HCM, Vieät Nam
|  |  | ÑT : (84).8.5 170886 – Fax: (84).8. 5170335 | [14 empty] | ÑT : (84).8. 8404415 – Fax: (84).8. 8404412
|  |  | E-mail: scic@dmc.vn | [14 empty] | website: http://www.dangminh.vn
Số/ Ref.No: |  |  |  |  | PHIEÁU KEÁT QUAÛ THÖÛ NGHIEÄM TEST REPORT | [9 empty] | LAS-XD 506
0404-77
Ngaøy/Date: |  | 04/4/2022. |  |  | Ban haønh laàn 1, soá baûn 03 / The 1st isuse, 03 copies | [9 empty] | Trang 1/3
1 | Ñôn vò yeâu caàu/Custommer |  |  |  |  | : | COÂNG TY TNHH BEÂ TOÂNG LY TAÂM MIEÀN ÑOÂNG.
2 | Ñòa chæ / Address |  |  |  |  | : | SOÁ 61 ÑÖÔØNG MYÕ PHÖÔÙC-TAÂN VAÏN,KP.TAÂN PHÖÔÙC,P.TAÂN BÌNH, TP.DÓ AN-TÆNH BÌNH DÖÔNG.
3 | Chuû Ñaàu tö/Proj.Investor |  |  |  |  | :
4 | Nhaø thaàu/Contractor |  |  |  |  | :
5 | Coâng trình/ Project |  |  |  |  | :
6 | Teân maãu/Sample name |  |  |  |  | : | TRUÏ ÑIEÄN BTLT ÖÙNG LÖÏC TRÖÔÙC- Loaïi :PC.I-20-230-13.0kN-K2-2 ÑOAÏN.
7 | Soá löôïng maãu/ Quantity |  |  |  |  | : | 01 truï / pole
8 | Ngaøy thöû/Testing date |  |  |  |  | : | 01/4/2022.
9 | Kyù hieäu maãu/ |  |  |  |  | : | TDC1-PCI-20-230-13.0 KN-K2-2Ñ- M01-SX:02/2022.
10 | Tieâu chuaån thöû nghieäm |  |  |  |  | : | Tham khaûo/ Refer to TCVN 5847: 2016; TCVN 9334 : 2012.
11 | Ñieàu kieän thöû nghieäm
Maãu ñöôïc thöû nghieäm taïi nhaø maùy Coâng Ty BTLT MIEÀN ÑOÂNG, coù söï chöùng kieán cuûa khaùch haøng vaø caùc beân lieân quan.
- Soá löôïng vaø loaïi maãu thöû theo chæ ñònh cuûa khaùch haøng vaø caùc beân lieân quan.
| - Beâ toâng maùc thieát keá : | [6 empty] | 50 | MPa
| - Thöû Löïc ñaàu truï Gaây nöùt Pn : kN | [7 empty] | 13 | 1326 | kGf
| - Thöû Löïc ñaàu truï Beàn uoán Gaõy: Pu | [7 empty] | 26 | 2652 | kGf
- Truï ñieän ñöôïc saûn xuaát theo baûn veõ thieát keá: TÑ-PC.I- 20/13.0/26.0 kN, Thaùng 02/2022 cuûa COÂNG TY CP TÖ VAÁN XAÂY DÖÏNG ÑIEÄN LÖÏC TP. HOÀ CHÍ MINH.
Ngöôøi thöïc hieän | [6 empty] | Phoøng TN | [5 empty] | P.Giaùm Ñoác
Tested by | [6 empty] | Chief of Laboratory | [5 empty] | Vice Director
Nguyeãn Huy Tieán | [6 empty] | Nguyeãn Vaên Hoàng Chi | [5 empty] | Nguyeãn Thò Thuûy
1. Caùc KQTN ghi trong phieáu naøy chæ coù giaù trò ñoái vôùi maãu do khaùch haøng chæ ñònh | [17 empty] | 07.07WP09.R0-From07.07-REP38.R0
Số/ Ref.No: |  |  |  |  | PHIEÁU KEÁT QUAÛ THÖÛ NGHIEÄM TEST REPORT | [9 empty] | LAS-XD 506
0404-77
Ngaøy/Date: |  | 04/4/2022. |  |  | Ban haønh laàn 1, soá baûn 03/ The 1st isuse,03 copies | [9 empty] | Trang 2/3
12 | Thieát bò thöû nghieäm chính:
- Thöôùc theùp daøi 20 m, vaïch chia 1 mm
- Buùa thöû beâ toâng, thang ño (10 – 70) MPa, loaïi N;
- Löïc keá coù thang ño 5000 kgf, vaïch chia 01 kgf.
- Boä caên laù töø 0.02 ñeán 1.00 mm.
- Kính phoùng ñaïi 4 mm, vaïch chia 0,05 mm.
13 | Keát quaû Thöû nghieäm/ Test result
TT | Kyù hieäu maãu/ Code of sample |  |  | Chæ tieâu kieåm tra/ Characteristics | [6 empty] | Ñ.Vò / Unit | Yeâu caàu Requirement |  | Keát quaû TN Test result |  |  | Ñaùnh giaù Comments
1 | TDC1-PCI-20-230-13.0 KN-K2-2Ñ- M01-SX:02/2022. |  |  | 1 | Chieàu daøy lôùp beâ toâng vaø vöõa | [5 empty] | mm
|  |  |  | * | Chieàu daøy lôùp beâ toâng taïi thaân coät | [5 empty] | mm | ≥ 15 |  | 26 |  |  | Ñaït/ Pass
|  |  |  | * | Chieàu daøy lôùp vöõa traùt taïi ñænh | [6 empty] | ≥ 25 |  | 25 |  |  | Ñaït/ Pass
|  |  |  | * | Chieàu daøy lôùp vöõa traùt taïi ñaùy | [6 empty] | ≥ 35 |  | 37 |  |  | Ñaït/ Pass
|  |  |  | 2 | Ñoä nhaün beà maët | [5 empty] | mm
|  |  |  | * | Nhaün ñeàu | [6 empty] | Nhaün ñeàu |  | Nhaün ñeàu |  |  | Ñaït/ Pass
|  |  |  | * | Chieàu saâu loã roã ôû meùp khuoân | [5 empty] | mm | ≤ 2 |  | 0 |  |  | Ñaït/ Pass
|  |  |  | * | Chieàu daøi loã roã ôû meùp khuoân | [6 empty] | ≤ 15 |  | 0 |  |  | Ñaït/ Pass
|  |  |  | 3 | Kích thöôùc loã roã treân maët coät | [5 empty] | mm
|  |  |  | * | Maët ngoaøi | [6 empty] | D ≤ 10 ; L ≤ 5 |  | 0 ; 0 |  |  | Ñaït/ Pass
|  |  |  | * | Maët muùt coät | [6 empty] | D ≤ 8 ; L ≤ 3 |  | 0 ; 0 |  |  | Ñaït/ Pass
|  |  |  | * | Veát loài loõm treân thaân coät | [6 empty] | ≤ 2 ; ≤ 2 |  | 0 ; 0 |  |  | Ñaït/ Pass
|  |  |  | 4 | Nöùt beà maët | [5 empty] | mm
|  |  |  | * | Veát nöùt voøng quanh coät | [6 empty] | 0 |  | 0 |  |  | Ñaït/ Pass
|  |  |  | * | Beà roäng Veát nöùt | [6 empty] | 0.05 ≤ |  | 0 |  |  | Ñaït/ Pass
|  |  |  | 5. Kích thöôùc cô baûn | [6 empty] | mm
|  |  |  | - | Chieàu daøi | [6 empty] | 20000(+50;-10) |  | 20010 |  |  | Ñaït/ Pass
|  |  |  | - | Ñöôøng kính ngoaøi taïi ñænh | [6 empty] | 230 (+4;-2) |  | 231
|  |  |  | - | Chieàu daøy ñænh | [6 empty] | 60 (+7;-5) |  | 64
|  |  |  | - | Ñöôøng kính ngoaøi taïi ñaùy | [6 empty] | 496 (+4;-2) |  | 497
|  |  |  | - | Chieàu daøy ñaùy | [6 empty] | 80 (+7;-5) |  | 83
|  |  |  | 6.Cöôøng ñoä beâ toâng (baèng buùa thöû) | [6 empty] | MPa | min 50 |  | 61 |  |  | Ñaït/ Pass
|  |  |  | 7. Beà roäng veát nöùt lôùn nhaát taïi Pn | [6 empty] | mm | max 0,25 |  | 0.05 |  |  | Ñaït/ Pass
1. Caùc KQTN ghi trong phieáu naøy chæ coù giaù trò ñoái vôùi maãu do khaùch haøng chæ ñònh | [17 empty] | 07.07WP09.R0-From07.07-REP38.R0
Test result are valid for the namely submitted samples only
Số/ Ref.No: |  |  |  |  | PHIEÁU KEÁT QUAÛ THÖÛ NGHIEÄM TEST REPORT | [9 empty] | LAS-XD 506
0404-77
Ngaøy/Date: |  | 04/4/2022. |  |  | Ban haønh laàn 1, soá baûn 03/ The 1st isuse,03 copies | [9 empty] | Trang 3/3
13.1. | Truï ñieän ñöôïc thöû keùo theo sô ñoà döôùi ñaây:
MAËT BÍCH NOÁI
SÔ ÑOÀ THÖÛ KEÙO LÖÏC ÑAÀU TRUÏ
13.2. | Keát quaû Thöû nghieäm Löïc keùo ñaàu truï/ Test result of Load
TT | Kyù hieäu maãu/ Code of sample |  |  | Chæ tieâu kieåm tra/ Characteristics | [6 empty] | Ñôn vò/ Unit | Keát quaû thöû nghieäm Test result
2 | TDC1-PCI-20-230-13.0 KN-K2-2Ñ- M01-SX:02/2022. |  |  | 4. Löïc keùo ñaàu truï/ Tensile load at the top pole | [6 empty] | % kN | 25% | 50% | 75% |  | 100% | Xaû taûi
[12 empty] | 3.25 | 6.5 | 9.75 |  | 13 | Deload
[12 empty] | 331.5 | 663 | 994.5 |  | 1326
|  |  |  | - | Ñoä dòch chuyeån/ Deformation | [5 empty] | mm
|  |  |  | ÔÛ vò trí 1/ at position 1 | [7 empty] | 106 | 279 | 548 |  | 793 | 62
|  |  |  | - | Soá löôïng veát nöùt, | [5 empty] | veát | 0 | 0 | 0 |  | 27 | 0
Quantity of the visual cracks
|  |  |  | .- | Soá löôïng veát nöùt noái tieáp voøng quanh thaân truï | [5 empty] | veát | 0 | 0 | 0 |  | 0 | 0
|  |  |  | - | Beà roäng cuûa veát nöùt lôùn nhaát, | [5 empty] | mm | 0 | 0 | 0 |  | 0.05 | 0
|  |  |  | - | Löïc keùo tôùi haïn Beàn uoán gaõy Pu; K=2.0 | [5 empty] | KN (kGf) | TRUÏ CHÖA PHAÙ HUÛY KHI Pu=K2= 26.0 KN (2652 KGF)
Breaking Load Pmax
14 | Nhaän xeùt/ Comments |  |  |  |  | :
Caên cöù tieâu chuaån 5847 : 2016 vaø baûn veõ thieát keá truï ñieän TÑ-PC.I-20-230-13/26;02/2022 cuûa COÂNG TY TNHH BEÂ TOÂNG LY TAÂM MIEÀN ÑOÂNG.Keát quaû thöû nghieäm cho thaáy:
| - Kích thöôùc | [7 empty] | : | Ñaït yeâu caàu/ Pass
| - Maùc beâ toâng | [7 empty] | : | Ñaït yeâu caàu/ Pass
| - Thöû löïc keùo ñaàu truï | [7 empty] | : | Ñaït yeâu caàu/ Pass
1. Caùc KQTN ghi trong phieáu naøy chæ coù giaù trò ñoái vôùi maãu do khaùch haøng chæ ñònh | [17 empty] | 07.07WP09.R0-From07.07-REP38.R0
3300
F
L=20000
250