## COT TRON
COÂNG TY COÅ PHAÀN TÖ VAÁN KIEÅM ÑÒNH XAÂY DÖÏNG PHÍA NAM
SOUTH CONSTRUCTION INSPECTION CONSULTANT JOINT STOCK COMPANY
|  |  | Truï sôû & PTN : phoøng B01-Toøa nhaø eTUNNEL | [14 empty] | Vaên phoøng ñaïi dieän: Phoøng G01- Toøa nhaø PLUG-IN
|  |  | L11-L12 Mieáu Noåi P.3 Bình Thaïnh HCM, Vieät Nam | [14 empty] | 223 Ñieän Bieân Phuû P.15 Bình Thaïnh HCM, Vieät Nam
|  |  | ÑT : (84).8.5 170886 – Fax: (84).8. 5170335 | [14 empty] | ÑT : (84).8. 8404415 – Fax: (84).8. 8404412
|  |  | E-mail: scic@dmc.vn | [14 empty] | website: http://www.dangminh.vn
Số/ Ref.No: |  |  |  |  | PHIEÁU KEÁT QUAÛ THÖÛ NGHIEÄM TEST REPORT | [9 empty] | LAS-XD 506
0510-230
Ngaøy/Date: |  | 10/5/2022. |  |  | Ban haønh laàn 1, soá baûn 03 / The 1st isuse, 03 copies | [9 empty] | Trang 1/3
1 | Ñôn vò yeâu caàu/Custommer |  |  |  |  | : | COÂNG TY COÅ PHAÀN BEÂ TOÂNG LY TAÂM THUÛ ÑÖÙC 1(TDC1).
2 | Ñòa chæ / Address |  |  |  |  | : | SOÁ 234-ÑT 747-AÁP THANH LÖÔNG-X THAÏNH PHÖÔÙC-TX.TAÂN UYEÂN-T. BÌNH DÖÔNG.
3 | Chuû Ñaàu tö/Proj.Investor |  |  |  |  | : | COÂNG TY ÑIEÄN LÖÏC BÌNH DÖÔNG.
4 | Nhaø thaàu/Contractor |  |  |  |  | : | COÂNG TY TNHH TM TV XD CAÀU ÑÖÔØNG PHÖÔÙC TIEÁN.
5 | Coâng trình/ Project |  |  |  |  | : | "SÖÛA CHÖÕA LÔÙN LÖÔÙI TRUNG THEÁ TUYEÁN 472 CHUÙ LÖÔØNG,476 CAÀU ÑOÛ (TÖØ TRUÏ 18 ÑEÁN TRUÏ 80 VAØ TÖØ TRUÏ 89 ÑEÁN TRUÏ 132) VAØ TUYEÁN 474 ASCENDAS,TUYEÁN 475 TAM GIAÙC SAÉT (TÖØ TRUÏ 31 ÑEÁN TRUÛ 103)".
6 | Teân maãu/Sample name |  |  |  |  | : | TRUÏ ÑIEÄN BTLT ÖÙNG LÖÏC TRÖÔÙC- Loaïi : PC.I-14-190-6.5kN-N2.
7 | Soá löôïng maãu/ Quantity |  |  |  |  | : | 01 truï / pole
8 | Ngaøy thöû/Testing date |  |  |  |  | : | 05/5/2022.
9 | Kyù hieäu maãu/ |  |  |  |  | : | TDC1-PC.I-14-190-6.5 kN-N2-M 01-SX:04/2022.
Code of sample
10 | Tieâu chuaån thöû nghieäm |  |  |  |  | : | Tham khaûo/ Refer to TCVN 5847: 2016; TCVN 9334 : 2012.
Test method
11 | Ñieàu kieän thöû nghieäm
Maãu ñöôïc thöû nghieäm taïi nhaø maùy : soá 234- ÑT 747,AÁp Taân Löông,Xaõ Thaïnh Phöôùc,TX. Taân Uyeân- Tænh Bình Döông , coù söï chöùng kieán cuûa khaùch haøng vaø caùc beân lieân quan. The sample was tested at Factory - of TDC1 Company, with the witness of the customer and related parties.
- Soá löôïng vaø loaïi maãu thöû theo chæ ñònh cuûa khaùch haøng vaø caùc beân lieân quan.
Quantity and type of sample were determined by the client and related parties.
| - Beâ toâng maùc thieát keá : | [6 empty] | 40 | MPa
Concrete with design grade :
| - Thöû Löïc keùo Uoán Nöùt Pn : kN | [7 empty] | 6.5 | 663 | kGf
Nominal load test at the top of pole :
| - Thöû Löïc keùo Uoán Gaõy N 2 : Pu | [7 empty] | 13 | 1326 | kGf
Breaking Load test at the top of pole : Pu max
- Truï ñieän ñöôïc saûn xuaát theo baûn veõ thieát keá soá: 14-650-N=2-TDC1/01 ,thaùng 02/2020 cuûa COÂNG TY COÅ PHAÀN BTLT THUÛ ÑÖÙC 1 (TDC1). Prestressed Centrifugal Reinforced Concrete Electrical Pole were produced base on the designed drawing No: 14-650-N=2-TDC1/01; 02/2020 of THUDUC 1 (TDC1).
Ngöôøi thöïc hieän | [6 empty] | Phoøng TN | [5 empty] | P.Giaùm Ñoác
Tested by | [6 empty] | Chief of Laboratory | [5 empty] | Vice Director
Nguyeãn Huy Tieán | [6 empty] | Nguyeãn Vaên Hoàng Chi | [5 empty] | Nguyeãn Thò Thuûy
1. Caùc KQTN ghi trong phieáu naøy chæ coù giaù trò ñoái vôùi maãu do khaùch haøng chæ ñònh | [17 empty] | 07.07WP09.R0-From07.07-REP38.R0
Test result are valid for the namely submitted samples only
Số/ Ref.No: |  |  |  |  | PHIEÁU KEÁT QUAÛ THÖÛ NGHIEÄM TEST REPORT | [9 empty] | LAS-XD 506
0510-230
Ngaøy/Date: |  | 10/5/2022. |  |  | Ban haønh laàn 1, soá baûn 03/ The 1st isuse,03 copies | [9 empty] | Trang 2/3
12 | Thieát bò thöû nghieäm chính:
- Thöôùc theùp daøi 20 m, vaïch chia 1 mm
- Buùa thöû beâ toâng, thang ño (10 – 70) MPa, loaïi N;
- Löïc keá coù thang ño 2000 kgf, vaïch chia 01 kgf.
- Boä caên laù töø 0.02 ñeán 1.00 mm.
- Kính phoùng ñaïi 4 mm, vaïch chia 0,05 mm.
13 | Keát quaû Thöû nghieäm/ Test result
TT | Kyù hieäu maãu/ Code of sample |  |  | Chæ tieâu kieåm tra/ Characteristics | [6 empty] | Ñ.vò/ Unit | Yeâu caàu Requirement |  | Keát quaû TN Test result |  |  | Ñaùnh giaù Comments
1 | TDC1-PC.I-14-190-6.5 kN-N2-M 01-SX:04/2022. |  |  | 1 | Chieàu daøy lôùp beâ toâng vaø vöõa | [5 empty] | mm
|  |  |  | * | Chieàu daøy lôùp beâ toâng taïi thaân coät | [5 empty] | mm | ≥ 15 |  | 25 |  |  | Ñaït/ Pass
|  |  |  | * | Chieàu daøy lôùp vöõa traùt taïi ñænh | [6 empty] | ≥ 25 |  | 25 |  |  | Ñaït/ Pass
|  |  |  | * | Chieàu daøy lôùp vöõa traùt taïi ñaùy | [6 empty] | ≥ 35 |  | 35 |  |  | Ñaït/ Pass
|  |  |  | 2 | Ñoä nhaün beà maët | [5 empty] | mm
|  |  |  | * | Nhaün ñeàu | [6 empty] | Nhaün ñeàu |  | Nhaün ñeàu |  |  | Ñaït/ Pass
|  |  |  | * | Chieàu saâu loã roã ôû meùp khuoân | [5 empty] | mm | ≤ 2 |  | 0 |  |  | Ñaït/ Pass
|  |  |  | * | Chieàu daøi loã roã ôû meùp khuoân | [6 empty] | ≤ 15 |  | 0 |  |  | Ñaït/ Pass
|  |  |  | 3 | Kích thöôùc loã roã treân maët coät | [5 empty] | mm
|  |  |  | * | Maët ngoaøi | [6 empty] | D ≤ 10 ; L ≤ 5 |  | 0 ; 0 |  |  | Ñaït/ Pass
|  |  |  | * | Maët muùt coät | [6 empty] | D ≤ 8 ; L ≤ 3 |  | 0 ; 0 |  |  | Ñaït/ Pass
|  |  |  | * | Veát loài loõm treân thaân coät | [6 empty] | ≤ 2 ; ≤ 2 |  | 0 ; 0 |  |  | Ñaït/ Pass
|  |  |  | 4 | Nöùt beà maët | [5 empty] | mm
|  |  |  | * | Veát nöùt voøng quanh coät | [6 empty] | 0 |  | 0 |  |  | Ñaït/ Pass
|  |  |  | * | Beà roäng Veát nöùt | [6 empty] | 0.05 ≤ |  | 0 |  |  | Ñaït/ Pass
|  |  |  | 5. Kích thöôùc cô baûn | [6 empty] | mm
|  |  |  | - | Chieàu daøi | [6 empty] | 14000(+25,-10) |  | 14000 |  |  | Ñaït/ Pass
|  |  |  | - | Ñöôøng kính ngoaøi taïi ñænh | [6 empty] | 190 (+4,-2) |  | 192
|  |  |  | - | Chieàu daøy ñænh | [6 empty] | 50 (+7;-5) |  | 54
|  |  |  | - | Ñöôøng kính ngoaøi taïi ñaùy | [6 empty] | 380 (+4,-2) |  | 382
|  |  |  | - | Chieàu daøy ñaùy | [6 empty] | 60 (+7;-5) |  | 65
|  |  |  | 6.Cöôøng ñoä beâ toâng (baèng buùa thöû) | [6 empty] | MPa | min 50 |  | 61 |  |  | Ñaït/ Pass
|  |  |  | 7. Beà roäng veát nöùt lôùn nhaát taïi Pn | [6 empty] | mm | max 0,25 |  | 0.05 |  |  | Ñaït/ Pass
1. Caùc KQTN ghi trong phieáu naøy chæ coù giaù trò ñoái vôùi maãu do khaùch haøng chæ ñònh | [17 empty] | 07.07WP09.R0-From07.07-REP38.R0
Test result are valid for the namely submitted samples only
Số/ Ref.No: |  |  |  |  | PHIEÁU KEÁT QUAÛ THÖÛ NGHIEÄM TEST REPORT | [9 empty] | LAS-XD 506
0510-230
Ngaøy/Date: |  | 10/5/2022. |  |  | Ban haønh laàn 1, soá baûn 03/ The 1st isuse,03 copies | [9 empty] | Trang 3/3
13.1. | Truï ñieän ñöôïc thöû keùo theo sô ñoà döôùi ñaây:
SÔ ÑOÀ THÖÛ KEÙO LÖÏC ÑAÀU TRUÏ
13.2. | Keát quaû Thöû nghieäm Löïc keùo ñaàu truï/ Test result of Load
TT | Kyù hieäu maãu/ Code of sample |  |  | Chæ tieâu kieåm tra/ Characteristics | [6 empty] | Ñôn vò/ Unit | Keát quaû thöû nghieäm Test result
2 | TDC1-PC.I-14-190-6.5 kN-N2-M 01-SX:04/2022. |  |  | 4. Löïc keùo ñaàu truï/ Tensile load at the top pole | [6 empty] | % kN | 25% | 50% | 75% |  | 100% | Xaû taûi
[12 empty] | 1.625 | 3.25 | 4.875 |  | 6.5 | Deload
[12 empty] | 165.75 | 331.5 | 497.25 |  | 663
|  |  |  | - | Ñoä dòch chuyeån/ Deformation | [5 empty] | mm
|  |  |  | ÔÛ vò trí 1/ at position 1 | [7 empty] | 35 | 78 | 153 |  | 271 | 25
|  |  |  | - | Soá löôïng veát nöùt, | [5 empty] | veát | 0 | 0 | 0 |  | 4 | 0
Quantity of the visual cracks
|  |  |  | .- | Soá löôïng veát nöùt noái tieáp voøng quanh thaân truï | [5 empty] | veát | 0 | 0 | 0 |  | 0 | 0
Quantity of the visual cracks, continuous on the pole.
|  |  |  | - | Beà roäng cuûa veát nöùt lôùn nhaát, | [5 empty] | mm | 0 | 0 | 0 |  | 0.05 | 0
Width of the maximum cracks
|  |  |  | - | Löïc keùo Gaõy tôùi haïn Pu; N=2.0 | [5 empty] | KN (kGf) | TRUÏ CHÖA PHAÙ HUÛY KHI Pu=N2= 13.0 KN (1326 KGF)
Breaking Load Pmax
14 | Nhaän xeùt/ Comments :
Caên cöù tieâu chuaån 5847 : 2016 vaø baûn veõ thieát keá truï ñieän 14-F650-N=2-TDC1/02; 02/2020 cuûa COÂNG TY COÅ PHAÀN BEÂ TOÂNG LY TAÂM THUÛ ÑÖÙC 1.Keát quaû thöû nghieäm cho thaáy :
Based on TCVN 5847: 2016 and designed drawing for PCRC Electricad pole type 14-F650-N=2.0-TDC1/02; 02/2020 result of THUDUC1 JSC ,the above test result of the tested pole show that:
| - Kích thöôùc | [7 empty] | : | Ñaït yeâu caàu/ Pass
Dimension
| - Maùc beâ toâng | [7 empty] | : | Ñaït yeâu caàu/ Pass
Grade of concrete
| - Thöû löïc keùo ñaàu truï | [7 empty] | : | Ñaït yeâu caàu/ Pass
Tensile load at the top of pole test
1. Caùc KQTN ghi trong phieáu naøy chæ coù giaù trò ñoái vôùi maãu do khaùch haøng chæ ñònh | [17 empty] | 07.07WP09.R0-From07.07-REP38.R0
Test result are valid for the namely submitted samples only
2400
F
L=14000
250