## COT TRON
COÂNG TY COÅ PHAÀN TÖ VAÁN KIEÅM ÑÒNH XAÂY DÖÏNG PHÍA NAM
SOUTH CONSTRUCTION INSPECTION CONSULTANT JOINT STOCK COMPANY
|  |  | Truï sôû & PTN : phoøng B01-Toøa nhaø eTUNNEL | [14 empty] | Vaên phoøng ñaïi dieän: Phoøng G01- Toøa nhaø PLUG-IN
|  |  | L11-L12 Mieáu Noåi P.3 Bình Thaïnh HCM, Vieät Nam | [14 empty] | 223 Ñieän Bieân Phuû P.15 Bình Thaïnh HCM, Vieät Nam
|  |  | ÑT : (84).8.5 170886 – Fax: (84).8. 5170335 | [14 empty] | ÑT : (84).8. 8404415 – Fax: (84).8. 8404412
|  |  | E-mail: scic@dmc.vn | [14 empty] | website: http://www.dangminh.vn
Số/ Ref.No: |  |  |  |  | PHIEÁU KEÁT QUAÛ THÖÛ NGHIEÄM TEST REPORT | [9 empty] | LAS-XD 506
0627-01
Ngaøy/Date: |  | 27/06/2022. |  |  | Ban haønh laàn 1, soá baûn 03 / The 1st isuse, 03 copies | [9 empty] | Trang 1/3
1 | Ñôn vò yeâu caàu |  |  |  |  | : | COÂNG TY TNHH BEÂ TOÂNG LY TAÂM MIEÀN ÑOÂNG.
2 | Ñòa chæ |  |  |  |  | : | SOÁ 61 ÑÖÔØNG MYÕ PHÖÔÙC-TAÂN VAÏN,KP.TAÂN PHÖÔÙC,P.TAÂN BÌNH, TP.DÓ AN-TÆNH BÌNH DÖÔNG.
3 | Chuû Ñaàu Tö |  |  |  |  | :
4 | Nhaø Thaàu |  |  |  |  | :
5 | Coâng trình |  |  |  |  | :
6 | Teân Maãu |  |  |  |  | : | TRUÏ ÑIEÄN BTLT DÖÏ ÖÙNG LÖÏC- Loaïi :PC.I-14m-9.0 kN-K2.
7 | Soá löôïng maãu |  |  |  |  | : | 01 truï
8 | Ngaøy thöû |  |  |  |  | : | Töø 27/06/2022.
9 | Tieâu chuaån thöû nghieäm |  |  |  |  | : | Tham khaûo TCVN 5847:2016; TCVN 9334:2012.
10 | Ñieàu kieän thöû nghieäm
Maãu ñöôïc thöû nghieäm taïi nhaø maùy Coâng Ty BTLT MIEÀN ÑOÂNG, coù söï chöùng kieán cuûa khaùch haøng vaø caùc beân lieân quan.
- Soá löôïng vaø loaïi maãu thöû theo chæ ñònh cuûa khaùch haøng vaø caùc beân lieân quan.
| - Beâ toâng maùc thieát keá : | [6 empty] | 50 | MPa
| - Thöû löïc Uoán nöùt Pn: kN | [8 empty] | 9 | 918 | kGf
| - Thöû löïc Uoán Gaõy Phaù Huûy Pu:K2 kN | [8 empty] | 18 | 1836 | kGf
- Truï ñieän ñöôïc saûn xuaát theo baûn veõ thieát keá trụ BTLT-14M-900-K2, thaùng 09/2005 cuûa COÂNG TY TÖ VAÁN XAÂY DÖÏNG ÑIEÄN 3 (PECC3 ).
Ngöôøi thöïc hieän | [6 empty] | Phoøng TN | [5 empty] | P.Giaùm Ñoác
Tested by | [6 empty] | Chief of Laboratory | [5 empty] | Vice Director
Nguyeãn Huy Tieán | [6 empty] | Nguyeãn Vaên Hoàng Chi | [5 empty] | Nguyeãn Thò Thuûy
1. Caùc KQTN ghi trong phieáu naøy chæ coù giaù trò ñoái vôùi maãu do khaùch haøng chæ ñònh | [17 empty] | 07.07WP09.R0-From07.07-REP38.R0
Số/ Ref.No: |  |  |  |  | PHIEÁU KEÁT QUAÛ THÖÛ NGHIEÄM TEST REPORT | [9 empty] | LAS-XD 506
0627-01
Ngaøy/Date: |  | 27/06/2022. |  |  | Ban haønh laàn 1, soá baûn 03/ The 1st isuse,03 copies | [9 empty] | Trang 2/3
11 | Thieát bò thöû nghieäm chính:
- Thöôùc theùp daøi 20 m, vaïch chia 1 mm
- Buùa thöû beâ toâng, thang ño (10 – 70) MPa, loaïi N;
- Löïc keá coù thang ño 2000 kgf, vaïch chia 01 kgf.
- Boä caên laù töø 0.02 ñeán 1.00 mm.
- Kính phoùng ñaïi 4 mm, vaïch chia 0,05 mm.
12 | Keát quaû Thöû nghieäm.
TT | Kyù hieäu maãu |  |  | Chæ tieâu kieåm tra | [6 empty] | Ñôn vò | Yeâu caàu |  | Keát quaû TN |  |  | Ñaùnh giaù
1 | PC.I-14-190-9.0-K2. |  |  | 1 | Chieàu daøy lôùp beâ toâng vaø vöõa | [5 empty] | mm
|  |  |  | * | Chieàu daøy lôùp beâ toâng taïi thaân coät | [5 empty] | mm | ≥ 15 |  | 25 |  |  | Ñaït/ Pass
|  |  |  | * | Chieàu daøy lôùp vöõa traùt taïi ñænh | [6 empty] | ≥ 25 |  | 25 |  |  | Ñaït/ Pass
|  |  |  | * | Chieàu daøy lôùp vöõa traùt taïi ñaùy | [6 empty] | ≥ 35 |  | 35 |  |  | Ñaït/ Pass
|  |  |  | 2 | Ñoä nhaün beà maët | [5 empty] | mm
|  |  |  | * | Nhaün ñeàu | [6 empty] | Nhaün ñeàu |  | Nhaün ñeàu |  |  | Ñaït/ Pass
|  |  |  | * | Chieàu saâu loã roã ôû meùp khuoân | [5 empty] | mm | ≤ 2 |  | 0 |  |  | Ñaït/ Pass
|  |  |  | * | Chieàu daøi loã roã ôû meùp khuoân | [6 empty] | ≤15 |  | 0 |  |  | Ñaït/ Pass
|  |  |  | 3 | Kích thöôùc loã roã treân maët coät | [5 empty] | mm
|  |  |  | * | Maët ngoaøi | [6 empty] | D ≤ 10 ; L ≤ 5 |  | 0 ; 0 |  |  | Ñaït/ Pass
|  |  |  | * | Maët muùt coät | [6 empty] | D ≤ 8 ; L ≤ 3 |  | 0 ; 0 |  |  | Ñaït/ Pass
|  |  |  | * | Veát loài loõm treân thaân coät | [6 empty] | ≤ 2 ; ≤ 2 |  | 0 ; 0 |  |  | Ñaït/ Pass
|  |  |  | 4 | Nöùt beà maët | [5 empty] | mm
|  |  |  | * | Veát nöùt voøng quanh coät | [6 empty] | 0 |  | 0 |  |  | Ñaït/ Pass
|  |  |  | * | Beà roäng Veát nöùt | [6 empty] | ≤ 0.05 |  | 0 |  |  | Ñaït/ Pass
|  |  |  | 5. Kích thöôùc cô baûn | [6 empty] | mm
|  |  |  | - | Chieàu daøi | [6 empty] | 14000(+25,-10) |  | 14000 |  |  | Ñaït/ Pass
|  |  |  | - | Ñöôøng kính ngoaøi taïi ñænh | [6 empty] | 190 (+4,-2) |  | 191
|  |  |  | - | Chieàu daøy ñænh | [6 empty] | 50 (+7;-5) |  | 60
|  |  |  | - | Ñöôøng kính ngoaøi taïi ñaùy | [6 empty] | 377 (+4,-2) |  | 381
|  |  |  | - | Chieàu daøy ñaùy | [6 empty] | 65 (+7;-5) |  | 69
|  |  |  | 6.Cöôøng ñoä beâ toâng (baèng buùa thöû). | [6 empty] | MPa | min 50 |  | 59 |  |  | Ñaït/ Pass
|  |  |  | 7. Beà roäng veát nöùt lôùn nhaát taïi Pn | [6 empty] | mm | max 0,25 |  | 0.05 |  |  | Ñaït/ Pass
1. Caùc KQTN ghi trong phieáu naøy chæ coù giaù trò ñoái vôùi maãu do khaùch haøng chæ ñònh | [17 empty] | 07.07WP09.R0-From07.07-REP38.R0
Số/ Ref.No: |  |  |  |  | PHIEÁU KEÁT QUAÛ THÖÛ NGHIEÄM TEST REPORT | [9 empty] | LAS-XD 506
0627-01
Ngaøy/Date: |  | 27/06/2022. |  |  | Ban haønh laàn 1, soá baûn 03/ The 1st isuse,03 copies | [9 empty] | Trang 3/3
Truï ñieän ñöôïc thöû keùo theo sô ñoà döôùi ñaây:
SÔ ÑOÀ THÖÛ KEÙO LÖÏC ÑAÀU TRUÏ
12.1. | KEÁT QUAÛ THÖÛ KEÙO LÖÏC :
TT | Kyù hieäu maãu |  |  | Chæ tieâu kieåm tra | [6 empty] | Ñôn vò | Keát quaû thöû nghieäm
2 | PC.I-14-190-9.0-K2. |  |  | 4. Löïc keùo ñaàu truï | [6 empty] | % kN | 25% | 50% | 75% |  | 100% | Xaû taûi
[12 empty] | 2.25 | 4.5 | 6.75 |  | 9
[11 empty] | kGf | 229.5 | 459 | 688.5 |  | 918
|  |  |  | - | Ñoä dòch chuyeån | [5 empty] | mm
|  |  |  | ÔÛ vò trí 1 | [7 empty] | 69 | 120 | 251 |  | 395 | 38
|  |  |  | - | Soá löôïng veát nöùt, | [5 empty] | veát | 0 | 0 | 0 |  | 8 | 0
|  |  |  | .- | Soá löôïng veát nöùt noái tieáp voøng quanh thaân truï | [5 empty] | veát | 0 | 0 | 0 |  | 0 | 0
|  |  |  | - | Beà roäng cuûa veát nöùt lôùn nhaát, | [5 empty] | mm | 0 | 0 | 0 |  | 0.05 | 0
|  |  |  | - | Löïc keùo Gaõy tôùi haïn Pu; K2 | [5 empty] | kN (kGf) | TRUÏ CHÖA PHAÙ HUÛY KHI K=2=18.0 KN (1836 kGf).
12.2. | Nhaän xeùt/ Comments |  |  |  |  | :
Caên cöù tieâu chuaån 5847 : 2016 vaø baûn veõ thieát keá truï BTLT-14M-900-K2; thaùng 09/2005 cuûa COÂNG TY TÖ VAÁN XAÂY DÖÏNG ÑIEÄN 3 (PECC3).Keát quaû thöû nghieäm cho thaáy :
| - Ngoaïi quan,Kích thöôùc,khuyeát taät cho pheùp | [12 empty] | Ñaït yeâu caàu/ Pass
| - Maùc beâ toâng | [12 empty] | Ñaït yeâu caàu/ Pass
| - Thöû löïc keùo ñaàu truï | [12 empty] | Ñaït yeâu caàu/ Pass
1. Caùc KQTN ghi trong phieáu naøy chæ coù giaù trò ñoái vôùi maãu do khaùch haøng chæ ñònh | [17 empty] | 07.07WP09.R0-From07.07-REP38.R0
2400
F
L=14000
250