## COT TRON
COÂNG TY COÅ PHAÀN TÖ VAÁN KIEÅM ÑÒNH XAÂY DÖÏNG PHÍA NAM
SOUTH CONSTRUCTION INSPECTION CONSULTANT JOINT STOCK COMPANY
|  |  | Truï sôû & PTN : phoøng B01-Toøa nhaø eTUNNEL | [14 empty] | Vaên phoøng ñaïi dieän: Phoøng G01- Toøa nhaø PLUG-IN
|  |  | L11-L12 Mieáu Noåi P.3 Bình Thaïnh HCM, Vieät Nam | [14 empty] | 223 Ñieän Bieân Phuû P.15 Bình Thaïnh HCM, Vieät Nam
|  |  | ÑT : (84).8.5 170886 – Fax: (84).8. 5170335 | [14 empty] | ÑT : (84).8. 8404415 – Fax: (84).8. 8404412
|  |  | E-mail: scic@dmc.vn | [14 empty] | website: http://www.dangminh.vn
Số/ Ref.No: |  |  |  |  | PHIEÁU KEÁT QUAÛ THÖÛ NGHIEÄM TEST REPORT | [9 empty] | LAS-XD 506
0907-03
Ngaøy/Date: |  | 07/9/2022 |  |  | Ban haønh laàn 1, soá baûn 03 / The 1st isuse, 03 copies | [9 empty] | Trang 1/3
1 | Ñôn vò yeâu caàu/Custommer |  |  |  |  | : | COÂNG TY COÅ PHAÀN XD SX TM ÑIEÄN TOAØN PHAÙT.
2 | Ñòa chæ / Address |  |  |  |  | : | 29/1 LEÂ ÑÖÙC THOÏ, PHÖÔØNG 7, QUAÄN GOØ VAÁP, TP.HOÀ CHÍ MINH.
3 | Chuû Ñaàu Tö/Proj.Invesment |  |  |  |  | : | UBND PHÖÔØNG TAÂN ÑÒNH.
4 | Nhaø Thaàu/ Proj.Contractor |  |  |  |  | : | COÂNG TY COÅ PHAÀN XD SX TM ÑIEÄN TOAØN PHAÙT.
5 | Coâng trình / Project |  |  |  |  | : | LAÉP ÑAËT HEÄ THOÁNG CHIEÁU SAÙNG CAÙC TUYEÁN ÑÖÔØNG : OÂNG TAÂM,OÂNG BA DAÂY,BAØ ÑEÏP-BAØ SÔÛ,TUYEÁN ÑÖÔØNG BAØ AÙNH-8 BEÙ-ÑÖÔØNG MYÕ PHÖÔÙC TAÂN VAÏN,PHÖÔØNG TAÂN ÑÒNH.
6 | Teân Maãu/Sample name |  |  |  |  | : | TRUÏ ÑIEÄN BTLT DÖÏ ÖÙNG LÖÏC- Loaïi 8.5m-300 kGf- k2.
7 | Soá löôïng maãu/ Quantity |  |  |  |  | : | 01 truï / pole
8 | Ngaøy thöû/Testing date |  |  |  |  | : | 06/9/2022 .
9 | Tieâu chuaån thöû nghieäm |  |  |  |  | : | Tham khaûo/ Refer to TCVN 5847:2016; TCVN 9334:2012.
10 | Ñieàu kieän thöû nghieäm
Maãu ñöôïc thöû nghieäm taïi nhaø maùy Cuûa Coâng Ty TNHH BTLT MIEÀN ÑOÂNG, coù söï chöùng kieán cuûa khaùch haøng vaø caùc beân lieân quan.
- Soá löôïng vaø loaïi maãu thöû theo chæ ñònh cuûa khaùch haøng vaø caùc beân lieân quan.
| - Beâ toâng maùc thieát keá : | [6 empty] | 40 | MPa
| - Thöû TAÛI TROÏNG UOÁN NÖÙT Pn: kN | [8 empty] | 3 | 306 | kGf
| - Thöû TAÛI TROÏNG UOÁN GAÕY Pu: K2 ; kN | [8 empty] | 6 | 612 | kGf
- Truï ñieän ñöôïc saûn xuaát theo baûn veõ thieát keá soá: 013005N-ÑD-BTLT-8.5-3.0- k2 ,thaùng 06/2013 cuûa COÂNG TY TÖ VAÁN XAÂY DÖÏNG ÑIEÄN 3(PECC3).
Ngöôøi thöïc hieän | [6 empty] | Phoøng TN | [5 empty] | P.Giaùm Ñoác
Tested by | [6 empty] | Chief of Laboratory | [5 empty] | Vice Director
Nguyeãn Huy Tieán | [6 empty] | Nguyeãn Vaên Hoàng Chi | [5 empty] | Nguyeãn Thò Thuûy
1. Caùc KQTN ghi trong phieáu naøy chæ coù giaù trò ñoái vôùi maãu do khaùch haøng chæ ñònh | [17 empty] | 07.07WP09.R0-From07.07-REP38.R0
Số/ Ref.No: |  |  |  |  | PHIEÁU KEÁT QUAÛ THÖÛ NGHIEÄM TEST REPORT | [9 empty] | LAS-XD 506
0907-03
Ngaøy/Date: |  | 07/9/2022 |  |  | Ban haønh laàn 1, soá baûn 03/ The 1st isuse,03 copies | [9 empty] | Trang 2/3
11 | Thieát bò thöû nghieäm chính:
- Thöôùc theùp daøi 20 m, vaïch chia 1 mm
- Buùa thöû beâ toâng, thang ño (10 – 70) MPa, loaïi N;
- Löïc keá coù thang ño 2000 kgf, vaïch chia 01 kgf.
- Boä caên laù töø 0.02 ñeán 1.00 mm.
- Kính phoùng ñaïi 4 mm, vaïch chia 0,05 mm.
12 | Keát quaû Thöû nghieäm/ Test result
TT | Kyù hieäu maãu/ Code of sample |  |  | Chæ tieâu kieåm tra/ Characteristics | [6 empty] | Ñôn vò/ Unit | Yeâu caàu Requirement |  | Keát quaû TN Test result |  |  | Ñaùnh giaù Comments
1 | TRUÏ ÑIEÄN BTLT DÖÏ ÖÙNG LÖÏC- Loaïi 8.5m-300 kGf- k2. |  |  | 1 | Chieàu daøy lôùp beâ toâng vaø vöõa | [5 empty] | mm
|  |  |  | * | Chieàu daøy lôùp beâ toâng taïi thaân coät | [5 empty] | mm | ≥ 15 |  | 21 |  |  | Ñaït/ Pass
|  |  |  | * | Chieàu daøy lôùp vöõa traùt taïi ñænh | [6 empty] | ≥ 25 |  | 25 |  |  | Ñaït/ Pass
|  |  |  | * | Chieàu daøy lôùp vöõa traùt taïi ñaùy | [6 empty] | ≥ 35 |  | 35 |  |  | Ñaït/ Pass
|  |  |  | 2 | Ñoä nhaün beà maët | [5 empty] | mm
|  |  |  | * | Nhaün ñeàu | [6 empty] | Nhaün ñeàu |  | Nhaün ñeàu |  |  | Ñaït/ Pass
|  |  |  | * | Chieàu saâu loã roã ôû meùp khuoân | [5 empty] | mm | ≤ 2 |  | 0 |  |  | Ñaït/ Pass
|  |  |  | * | Chieàu daøi loã roã ôû meùp khuoân | [6 empty] | ≤ 15 |  | 0 |  |  | Ñaït/ Pass
|  |  |  | 3 | Kích thöôùc loã roã treân maët coät | [5 empty] | mm
|  |  |  | * | Maët ngoaøi | [6 empty] | D ≤ 10 ; L ≤ 5 |  | 0 ; 0 |  |  | Ñaït/ Pass
|  |  |  | * | Maët muùt coät | [6 empty] | D ≤ 8 ; L ≤ 3 |  | 0 ; 0 |  |  | Ñaït/ Pass
|  |  |  | * | Veát loài loõm treân thaân coät | [6 empty] | ≤ 2 ; ≤ 2 |  | 0 ; 0 |  |  | Ñaït/ Pass
|  |  |  | 4 | Nöùt beà maët | [5 empty] | mm
|  |  |  | * | Veát nöùt voøng quanh coät | [6 empty] | 0 |  | 0 |  |  | Ñaït/ Pass
|  |  |  | * | Beà roäng Veát nöùt | [6 empty] | ≤ 0.05 |  | 0 |  |  | Ñaït/ Pass
|  |  |  | 5. Kích thöôùc cô baûn | [6 empty] | mm
|  |  |  | - | Chieàu daøi | [6 empty] | 8500(+25,-10) |  | 8505 |  |  | Ñaït/ Pass
|  |  |  | - | Ñöôøng kính ngoaøi taïi ñænh | [6 empty] | 160 (+4,-2) |  | 162
|  |  |  | - | Chieàu daøy ñænh | [6 empty] | 50 (+7;-5) |  | 52
|  |  |  | - | Ñöôøng kính ngoaøi taïi ñaùy | [6 empty] | 253 (+4,-2) |  | 254
|  |  |  | - | Chieàu daøy ñaùy | [6 empty] | 60 (+7;-5) |  | 62
|  |  |  | 6.Cöôøng ñoä beâ toâng (baèng buùa thöû). | [6 empty] | MPa | min 50 |  | 57 |  |  | Ñaït/ Pass
|  |  |  | 7. Beà roäng veát nöùt lôùn nhaát taïi Pn | [6 empty] | mm | max 0,25 |  | 0 |  |  | Ñaït/ Pass
1. Caùc KQTN ghi trong phieáu naøy chæ coù giaù trò ñoái vôùi maãu do khaùch haøng chæ ñònh | [17 empty] | 07.07WP09.R0-From07.07-REP38.R0
Số/ Ref.No: |  |  |  |  | PHIEÁU KEÁT QUAÛ THÖÛ NGHIEÄM TEST REPORT | [9 empty] | LAS-XD 506
0907-03
Ngaøy/Date: |  | 07/9/2022 |  |  | Ban haønh laàn 1, soá baûn 03/ The 1st isuse,03 copies | [9 empty] | Trang 3/3
Truï ñieän ñöôïc thöû keùo theo sô ñoà döôùi ñaây:
SÔ ÑOÀ THÖÛ KEÙO LÖÏC ÑAÀU TRUÏ
TT | Kyù hieäu maãu/ Code of sample |  |  | Chæ tieâu kieåm tra/ Characteristics | [6 empty] | Ñôn vò/ Unit | Keát quaû thöû nghieäm Test result
2 | TRUÏ ÑIEÄN BTLT DÖÏ ÖÙNG LÖÏC- Loaïi 8.5m-300 kGf- k2. |  |  | 4. Löïc keùo ñaàu truï/ Tensile load at the top pole | [6 empty] | % kN | 25% | 50% | 75% |  | 100% | Xaû taûi
[12 empty] | 0.75 | 1.5 | 2.25 |  | 3
[11 empty] | kGf | 76.5 | 153 | 229.5 |  | 306 | Deload
|  |  |  | - | Ñoä dòch chuyeån/ Deformation | [5 empty] | mm
|  |  |  | ÔÛ vò trí 1/ at position 1 | [7 empty] | 18 | 34 | 75 |  | 119 | 10
|  |  |  | - | Soá löôïng veát nöùt, | [5 empty] | veát | 0 | 0 | 0 |  | 0 | 0
Quantity of the visual cracks
|  |  |  | .- | S.löôïng veát nöùt noái tieáp quanh truï | [5 empty] | veát | 0 | 0 | 0 |  | 0 | 0
Quantity visual cracks,continuous on the pole.
|  |  |  | - | Beà roäng cuûa veát nöùt lôùn nhaát, | [5 empty] | mm | 0 | 0 | 0 |  | 0.05 | 0
Width of the maximum cracks
|  |  |  | - | TAÛI TROÏNG UOÁN GAÕY Tôùi Haïn Pu; K=2 | [5 empty] | kN (kGf) | TRUÏ CHÖA PHAÙ HUÛY KHI Pu=K2=6.0 KN (612 KGF).
13 | Nhaän xeùt /Comments :
Caên cöù tieâu chuaån 5847 : 2016 vaø baûn veõ thieát keá truï ñieän 8.5m-3.0-k2; 06/2013 cuûa COÂNG TY TÖ VAÁN XAÂY DÖÏNG ÑIEÄN 3 (PECC3).Keát quaû thöû nghieäm cho thaáy :
| - Ngoaïi quan,Kích thöôùc,khuyeát taät cho pheùp | [12 empty] | Ñaït yeâu caàu/ Pass
Dimension & Appearance
| - Maùc beâ toâng | [12 empty] | Ñaït yeâu caàu/ Pass
Grade of concrete
| - Thöû löïc keùo ñaàu truï | [12 empty] | Ñaït yeâu caàu/ Pass
Tensile load at the top of pole test
1. Caùc KQTN ghi trong phieáu naøy chæ coù giaù trò ñoái vôùi maãu do khaùch haøng chæ ñònh | [17 empty] | 07.07WP09.R0-From07.07-REP38.R0
Test result are valid for the namely submitted samples only
1400
F
L=8500
250