## COT TRON
COÂNG TY COÅ PHAÀN TÖ VAÁN KIEÅM ÑÒNH XAÂY DÖÏNG PHÍA NAM
SOUTH CONSTRUCTION INSPECTION CONSULTANT JOINT STOCK COMPANY
|  |  | Truï sôû & PTN : phoøng B01-Toøa nhaø eTUNNEL | [14 empty] | Vaên phoøng ñaïi dieän: Phoøng G01- Toøa nhaø PLUG-IN
|  |  | L11-L12 Mieáu Noåi P.3 Bình Thaïnh HCM, Vieät Nam | [14 empty] | 223 Ñieän Bieân Phuû P.15 Bình Thaïnh HCM, Vieät Nam
|  |  | ÑT : (84).8.5 170886 – Fax: (84).8. 5170335 | [14 empty] | ÑT : (84).8. 8404415 – Fax: (84).8. 8404412
|  |  | E-mail: scic@dmc.vn | [14 empty] | website: http://www.dangminh.vn
Số/ Ref.No: |  |  |  |  | PHIEÁU KEÁT QUAÛ THÖÛ NGHIEÄM TEST REPORT | [9 empty] | LAS-XD 506
0912-05
Ngaøy : |  | 12/9/2022 |  |  | Ban haønh laàn 1, soá baûn 03 | [9 empty] | Trang 1/3
1 | Ñôn vò yeâu caàu |  |  |  |  | : | COÂNG TY COÅ PHAÀN BEÂ TOÂNG LY TAÂM THUÛ ÑÖÙC 1 (TDC1).
2 | Ñòa chæ |  |  |  |  | : | SOÁ 234-ÑT 747-AÁP THANH LÖÔNG-X THAÏNH PHÖÔÙC-TX.TAÂN UYEÂN-T. BÌNH DÖÔNG.
3 | Chuû Ñaàu tö |  |  |  |  | : | BAN QLDA ÑAÀU TÖ XAÂY DÖÏNG CAÙC COÂNG TRÌNH NOÂNG NGHIEÄP VAØ PHAÙT TRIEÅN NOÂNG THOÂN TÆNH BEÁN TRE.
4 | Nhaø thaàu |  |  |  |  | : | COÂNG TY TNHH VIEÄT TRUNG GIA LAI.
5 | Coâng trình |  |  |  |  | : | ÑAÀU TÖ XAÂY DÖÏNG COÂNG TRÌNH HAÏ TAÀNG VUØNG NUOÂI TROÀNG THUÛY SAÛN HUYEÄN BÌNH ÑAÏI,TÆNH BEÁN TRE.
6 | Teân maãu |  |  |  |  | : | TRUÏ ÑIEÄN BEÂ TOÂNG LY TAÂM ÖÙNG LÖÏC TRÖÔÙC- Loaïi : PC.I-16-230-13.0 kN-K2.
7 | Soá löôïng maãu |  |  |  |  | : | 01 truï
8 | Ngaøy thöû |  |  |  |  | : | Töø 08/9/2022.
9 | Kyù hieäu maãu |  |  |  |  | : | TDC1-PC.I-16-230-13.0 KN-K2-SX: 08/2022.
10 | Tieâu chuaån thöû nghieäm |  |  |  |  | : | Tham khaûo/ Refer to TCVN 5847: 2016; TCVN 9334 : 2012.
11 | Ñieàu kieän thöû nghieäm
Maãu ñöôïc thöû nghieäm taïi nhaø maùy : soá 234- ÑT 747,AÁp Taân Löông,P.Thaïnh Phöôùc,TX. Taân Uyeân- Tænh Bình Döông , coù söï chöùng kieán cuûa khaùch haøng vaø caùc beân lieân quan.
- Soá löôïng vaø loaïi maãu thöû theo chæ ñònh cuûa khaùch haøng vaø caùc beân lieân quan.
| - Beâ toâng maùc thieát keá : | [6 empty] | 40 | MPa
| - Thöû Taûi Troïng Uoán Nöùt Pn: kN | [8 empty] | 13 | 1326 | kGf
| - Thöû Taûi Troïng Uoán Gaõy Pu : K=2; kN | [8 empty] | 26 | 2652 | kGf
- Truï ñieän ñöôïc saûn xuaát theo baûn veõ thieát keá soá: 16-13.0-K=2-TDC1/02 ,thaùng 08/2020 cuûa COÂNG TY COÅ PHAÀN BTLT THUÛ ÑÖÙC 1 (TDC1).
Ngöôøi thöïc hieän | [6 empty] | Phoøng TN | [5 empty] | P.Giaùm Ñoác
Tested by | [6 empty] | Chief of Laboratory | [5 empty] | Vice Director
Nguyeãn Huy Tröôøng | [6 empty] | Nguyeãn Vaên Hoàng Chi | [5 empty] | Nguyeãn Thò Thuûy
1. Caùc KQTN ghi trong phieáu naøy chæ coù giaù trò ñoái vôùi maãu do khaùch haøng chæ ñònh | [17 empty] | 07.07WP09.R0-From07.07-REP38.R0
Số/ Ref.No: |  |  |  |  | PHIEÁU KEÁT QUAÛ THÖÛ NGHIEÄM TEST REPORT | [9 empty] | LAS-XD 506
0912-05
Ngaøy/Date: |  | 12/9/2022 |  |  | Ban haønh laàn 1, soá baûn 03 | [9 empty] | Trang 2/3
12 | Thieát bò thöû nghieäm chính:
- Thöôùc theùp daøi 20 m, vaïch chia 1 mm
- Buùa thöû beâ toâng, thang ño (10 – 70) MPa, loaïi N;
- Löïc keá coù thang ño 3000 kgf, vaïch chia 01 kgf.
- Boä caên laù töø 0.02 ñeán 1.00 mm.
- Kính phoùng ñaïi 4 mm, vaïch chia 0,05 mm.
13 | Keát quaû Thöû nghieäm
TT | Kyù hieäu |  |  | Chæ tieâu kieåm tra | [6 empty] | Ñôn vò | Yeâu caàu |  | Keát quaû TN |  |  | Ñaùnh giaù
1 | TDC1-PC.I-16-230-13.0 KN-K2-SX: 08/2022. |  |  | 1 | Chieàu daøy lôùp beâ toâng vaø vöõa | [5 empty] | mm
|  |  |  | * | Chieàu daøy lôùp beâ toâng taïi thaân coät | [5 empty] | mm | ≥ 15 |  | 27 |  |  | Ñaït/ Pass
|  |  |  | * | Chieàu daøy lôùp vöõa traùt taïi ñænh | [6 empty] | ≥ 25 |  | 25 |  |  | Ñaït/ Pass
|  |  |  | * | Chieàu daøy lôùp vöõa traùt taïi ñaùy | [6 empty] | ≥ 35 |  | 36 |  |  | Ñaït/ Pass
|  |  |  | 2 | Ñoä nhaün beà maët | [5 empty] | mm
|  |  |  | * | Nhaün ñeàu | [6 empty] | Nhaün ñeàu |  | Nhaün ñeàu |  |  | Ñaït/ Pass
|  |  |  | * | Chieàu saâu loã roã ôû meùp khuoân | [5 empty] | mm | ≤ 2 |  | 0 |  |  | Ñaït/ Pass
|  |  |  | * | Chieàu daøi loã roã ôû meùp khuoân | [6 empty] | ≤ 15 |  | 0 |  |  | Ñaït/ Pass
|  |  |  | 3 | Kích thöôùc loã roã treân maët coät | [5 empty] | mm
|  |  |  | * | Maët ngoaøi | [6 empty] | D ≤ 10 ; L ≤ 5 |  | 0 ; 0 |  |  | Ñaït/ Pass
|  |  |  | * | Maët muùt coät | [6 empty] | D ≤ 8 ; L ≤ 3 |  | 0 ; 0 |  |  | Ñaït/ Pass
|  |  |  | * | Veát loài loõm treân thaân coät | [6 empty] | ≤ 2 ; ≤ 2 |  | 0 ; 0 |  |  | Ñaït/ Pass
|  |  |  | 4 | Nöùt beà maët | [5 empty] | mm
|  |  |  | * | Veát nöùt voøng quanh coät | [6 empty] | 0 |  | 0 |  |  | Ñaït/ Pass
|  |  |  | * | Beà roäng Veát nöùt | [6 empty] | ≤ 0.05 |  | 0 |  |  | Ñaït/ Pass
|  |  |  | 5. Kích thöôùc cô baûn | [6 empty] | mm
|  |  |  | - | Chieàu daøi | [6 empty] | 16000(+50,-10) |  | 16010 |  |  | Ñaït/ Pass
|  |  |  | - | Ñöôøng kính ngoaøi taïi ñænh | [6 empty] | 230 (+4,-2) |  | 231 |  |  | Ñaït/ Pass
|  |  |  | - | Chieàu daøy ñænh | [6 empty] | 60 (+7;-5) |  | 65 |  |  | Ñaït/ Pass
|  |  |  | - | Ñöôøng kính ngoaøi taïi ñaùy | [6 empty] | 440 (+4,-2) |  | 380 |  |  | Ñaït/ Pass
|  |  |  | - | Chieàu daøy ñaùy | [6 empty] | 80 (+7;-5) |  | 85 |  |  | Ñaït/ Pass
|  |  |  | 6.Cöôøng ñoä beâ toâng (baèng buùa thöû) | [6 empty] | MPa | min 50 |  | 62 |  |  | Ñaït/ Pass
|  |  |  | 7. Beà roäng veát nöùt lôùn nhaát taïi Pn | [6 empty] | mm | max 0,25 |  | 0.05 |  |  | Ñaït/ Pass
1. Caùc KQTN ghi trong phieáu naøy chæ coù giaù trò ñoái vôùi maãu do khaùch haøng chæ ñònh | [17 empty] | 07.07WP09.R0-From07.07-REP38.R0
Số/ Ref.No: |  |  |  |  | PHIEÁU KEÁT QUAÛ THÖÛ NGHIEÄM TEST REPORT | [9 empty] | LAS-XD 506
0912-05
Ngaøy : |  | 12/9/2022 |  |  | Ban haønh laàn 1, soá baûn 03 | [9 empty] | Trang 3/3
13.1. | Truï ñieän ñöôïc thöû keùo theo sô ñoà döôùi ñaây:
Maët bích noái
SÔ ÑOÀ THÖÛ KEÙO LÖÏC ÑAÀU TRUÏ
13.2. | Keát quaû Thöû nghieäm Löïc keùo ñaàu truï :
TT | Kyù hieäu maãu |  |  | Chæ tieâu kieåm tra | [6 empty] | Ñôn vò | Keát quaû thöû nghieäm
2 | TDC1-PC.I-16-230-13.0 KN-K2-SX: 08/2022. |  |  | 4. Löïc keùo ñaàu truï | [6 empty] | % kN | 25% | 50% | 75% |  | 100% | Xaû taûi
[12 empty] | 3.25 | 6.5 | 9.75 |  | 13
[12 empty] | 331.5 | 663 | 994.5 |  | 1326
|  |  |  | - | Ñoä dòch chuyeån | [5 empty] | mm
|  |  |  | ÔÛ vò trí 1 | [7 empty] | 95 | 224 | 396 |  | 678 | 41
|  |  |  | - | Soá löôïng veát nöùt, | [5 empty] | veát | 0 | 0 | 0 |  | 17 | 0
|  |  |  | - | Soá löôïng veát nöùt noái tieáp voøng quanh thaân truï | [5 empty] | veát | 0 | 0 | 0 |  | 0 | 0
|  |  |  | - | Beà roäng cuûa veát nöùt lôùn nhaát, | [5 empty] | mm | 0 | 0 | 0 |  | 0.05 | 0
|  |  |  | - | Taûi Troïng Uoán Gaõy Tôùi Haïn Pu; K=2.0 | [5 empty] | KN (kGf) | TRUÏ CHÖA PHAÙ HUÛY KHI Pu=K2= 26.0 kN (2652 kGf)
14 | Nhaän xeùt/ Comments |  |  |  |  | :
Caên cöù tieâu chuaån 5847 : 2016 vaø baûn veõ thieát keá truï ñieän 16-13.0-K=2-TDC1/02; 08/2020 cuûa COÂNG TY COÅ PHAÀN BEÂ TOÂNG LY TAÂM THUÛ ÑÖÙC 1.Keát quaû thöû nghieäm cho thaáy :
| - Kích thöôùc | [7 empty] | : | Ñaït yeâu caàu/ Pass
| - Maùc beâ toâng | [7 empty] | : | Ñaït yeâu caàu/ Pass
| - Thöû löïc keùo ñaàu truï | [7 empty] | : | Ñaït yeâu caàu/ Pass
Test result are valid for the namely submitted samples only
2400
F
L=16000
250