## CAU KIEN BT
1 | 2 |  | 3 | 4 | [5 empty] | 5 | 6 |  | 7 | 8 | 9 | 10
COÂNG TY COÅ PHAÀN TÖ VAÁN KIEÅM ÑÒNH XAÂY DÖÏNG PHÍA NAM
SOUTH CONSTRUCTION INSPECTION CONSULTANT JOINT STOCK COMPANY
|  |  | Truï sôû & PTN : phoøng B01-Toøa nhaø eTUNNEL | [12 empty] | Vaên phoøng ñaïi dieän: Phoøng G01- Toøa nhaø PLUG-IN
|  |  | L11-L12 Mieáu Noåi P.3 Bình Thaïnh HCM, Vieät Nam | [12 empty] | 223 Ñieän Bieân Phuû P.15 Bình Thaïnh HCM, Vieät Nam
|  |  | ÑT : (84).8.5 170886 – Fax: (84).8. 5170335 | [12 empty] | ÑT : (84).8. 8404415 – Fax: (84).8. 8404412
|  |  | E-mail: scic@dmc.vn | [12 empty] | website: http://www.dangminh.vn
Số/ Ref.No: |  |  |  |  | PHIEÁU KEÁT QUAÛ THÖÛ NGHIEÄM TEST REPORT | [6 empty] | LAS-XD 506
0929-36
Ngaøy/Date: |  | 29/09/2022 |  |  | Ban haønh laàn 1, soá baûn 03/ The 1st isuse, 3 copies | [6 empty] | Trang 1/2
1 | Ñôn vò yeâu caàu/Custommer |  |  |  |  | : | COÂNG TY TNHH SAÛN XUAÁT TRUÏ ÑIEÄN VAØ CÔ KHÍ TIEÀN PHONG.
2 | Ñòa chæ / Address |  |  |  |  | : | 36 ÑIEÄN BIEÂN PHUÛ-PHÖÔØNG 15-QUAÄN BÌNH THAÏNH-TP.HOÀ CHÍ MINH.
3 | Chuû Ñaàu Tö/Investor |  |  |  |  | : | COÂNG TY ÑIEÄN LÖÏC LONG AN.
4 | Nhaø Thaàu/Contractor |  |  |  |  | : | COÂNG TY TNHH ÑAÀU TÖ SX-TM-DV NAM LAÄP PHAÙT.
5 | Coâng trình/ Project |  |  |  |  | : | GOÙI THAÀU 01: XAÂY LAÉP.
COÂNG TRÌNH:"NAÂNG CAÁP VAØ XDM ÑÖÔØNG DAÂY 22 kV 03 PHA CAÁP ÑIEÄN CHO KHU VÖÏC CAÙC XAÕ TAÂN MYÕ,AN NINH ÑOÂNG,AN NINH TAÂY,LOÄC GIANG NHAÈM GIAÛM TAÛI TUYEÁN 473 ÑÖÙC HUEÄ,XAÕ TAÂN MYÕ VAØ XDM ÑDTT ÑOAÏN 2,MAÏCH 3 TRUÏC MYÕ HAÏNH, XUYEÂN AÙ".
4. | Teân Maãu/Name of sample |  |  |  |  | : | ÑAØ CAÛN BTCT 1.2m/ POLE FOUNDATION 1.2m.
5. | Kyù hieäu maãu/Code of sample |  |  |  |  | : | ÑC 1,2m-T08-2022.
8 | Soá löôïng maãu/ Quantity |  |  |  |  | : | 23 caáu kieän/ 23 element
9 | Tieâu chuaån thöû nghieäm |  |  |  |  | : | Tham khaûo/ Refer to TCVN 9334:2012; TCVN 5847:1994.
Test method
10 | Ngaøy thí nghieäm/Testing date |  |  |  |  | : | TÖØ 27/9/2022.
11 | Ñieàu kieän thöû nghieäm / Test condition:
- Soá löôïng vaø loaïi maãu thöû theo chæ ñònh cuûa khaùch haøng vaø caùc beân lieân quan.
Quantity and type of sample were determined by the client and related parties.
- Buùa thöû beâ toâng, thang ño (10 – 70) MPa, loaïi N;
Concrete test Hammer, measuring range (10-70) Mpa, type N
- Ñaø Caûn ñöôïc saûn xuaát theo baûn veõ thieát keá soá: KC-ÑC-1.2,thaùng 11/2013 cuûa COÂNG TY TNHH TÖ VAÁN THIEÁT KEÁ KIEÅM ÑÒNH XAÂY DÖÏNG NAD . Electrical Pole Foundation were produced base on the designed drawing No: KC-ÑC-1.2, 11/2013 by NAD CIDC Co,Ltd.
- Treân moãi caáu kieän ñöôïc thöû nghieäm taïi 3 vuøng khaùc nhau.Treân moãi vuøng thöû nghieäm coù dieän tích
khoaûng (200 x 300) mm, ñöôïc maøi nhaün thöû 10 ñieåm baèng buùa thöû.
On the each testing element was tested in 3 positions. In each test position about (200X300)mm,wich was ground smooth,
took 10 rebound readings.
Ngöôøi thöïc hieän | [6 empty] | Tröôûng Phoøng TN |  | P.Giaùm Ñoác
Tested by | [6 empty] | Chief of Laboratory |  | Vice Director
Nguyeãn Huy Tröôøng | [6 empty] | Nguyễn Văn Hồng Chi |  | Nguyeãn Thò Thuûy
1. Caùc KQTN ghi trong phieáu naøy chæ coù giaù trò ñoái vôùi maãu do khaùch haøng chæ ñònh | [8 empty] | 07.07WP09.R0-From07.07-REP38.R0
1.Test result are valid for the namely submitted samples only | [8 empty] | 07.07WP09.R0-From07.07-REP38.R0
Số/ Ref.No: |  |  |  |  | PHIEÁU KEÁT QUAÛ THÖÛ NGHIEÄM TEST REPORT | [6 empty] | LAS-XD 506
0929-36
Ngaøy/Date: |  | 29/09/2022 |  |  | Ban haønh laàn 1, soá baûn 03/ The 1st isuse, 3 copies | [6 empty] | Trang 2/2
12 | Keát quaû/ Test result :
| Teân caáu kieän |  |  | Tình traïng beà maët beâ toâng |  |  |  | Cöôøng ñoä neùn öôùc tính.Mpa (baèng buùa thöû) |  | Kích thöôùc/Dimension, mm
| Name of element |  |  | Concrete surface status |  |  |  | Estimated Compressive strength , MPa |  | Daøi / Length |  |  | Roäng/ Broard |  | Cao / High
| ÑC 1.2M-T08/2022-CK 01 |  |  | Khoâ,Khoâng nöùt, Roã |  |  |  | 26 (min20) |  | 1205 |  |  | 204 |  | 207/102
| ÑC 1.2M-T08/2022-CK 02 |  |  | Khoâ,Khoâng nöùt, Roã |  |  |  | 27 (min20) |  | 1208 |  |  | 207 |  | 204/106
| ÑC 1.2M-T08/2022-CK 03 |  |  | Khoâ,Khoâng nöùt, Roã |  |  |  | 25 (min20) |  | 1205 |  |  | 205 |  | 202/109
| ÑC 1.2M-T08/2022-CK 04 |  |  | Khoâ,Khoâng nöùt, Roã |  |  |  | 26 (min20) |  | 1203 |  |  | 206 |  | 202/108
| ÑC 1.2M-T08/2022-CK 05 |  |  | Khoâ,Khoâng nöùt, Roã |  |  |  | 27 (min20) |  | 1208 |  |  | 207 |  | 204/106
| ÑC 1.2M-T08/2022-CK 06 |  |  | Khoâ,Khoâng nöùt, Roã |  |  |  | 25 (min20) |  | 1205 |  |  | 205 |  | 202/109
| ÑC 1.2M-T08/2022-CK 07 |  |  | Khoâ,Khoâng nöùt, Roã |  |  |  | 27 (min20) |  | 1201 |  |  | 205 |  | 207/105
| ÑC 1.2M-T08/2022-CK 08 |  |  | Khoâ,Khoâng nöùt, Roã |  |  |  | 25 (min20) |  | 1205 |  |  | 205 |  | 202/109
| ÑC 1.2M-T08/2022-CK 09 |  |  | Khoâ,Khoâng nöùt, Roã |  |  |  | 26 (min20) |  | 1203 |  |  | 206 |  | 202/108
| ÑC 1.2M-T08/2022-CK 10 |  |  | Khoâ,Khoâng nöùt, Roã |  |  |  | 29 (min20) |  | 1208 |  |  | 207 |  | 204/106
| ÑC 1.2M-T08/2022-CK 11 |  |  | Khoâ,Khoâng nöùt, Roã |  |  |  | 27 (min20) |  | 1201 |  |  | 205 |  | 207/105
| ÑC 1.2M-T08/2022-CK 12 |  |  | Khoâ,Khoâng nöùt, Roã |  |  |  | 25 (min20) |  | 1205 |  |  | 205 |  | 202/109
| ÑC 1.2M-T08/2022-CK 13 |  |  | Khoâ,Khoâng nöùt, Roã |  |  |  | 26 (min20) |  | 1203 |  |  | 206 |  | 202/108
| ÑC 1.2M-T08/2022-CK 14 |  |  | Khoâ,Khoâng nöùt, Roã |  |  |  | 27 (min20) |  | 1208 |  |  | 207 |  | 204/106
| ÑC 1.2M-T08/2022-CK 15 |  |  | Khoâ,Khoâng nöùt, Roã |  |  |  | 28(min20) |  | 1201 |  |  | 205 |  | 207/105
| ÑC 1.2M-T08/2022-CK 16 |  |  | Khoâ,Khoâng nöùt, Roã |  |  |  | 25 (min20) |  | 1205 |  |  | 205 |  | 202/109
| ÑC 1.2M-T08/2022-CK 17 |  |  | Khoâ,Khoâng nöùt, Roã |  |  |  | 26 (min20) |  | 1203 |  |  | 206 |  | 202/108
| ÑC 1.2M-T08/2022-CK 18 |  |  | Khoâ,Khoâng nöùt, Roã |  |  |  | 27 (min20) |  | 1208 |  |  | 207 |  | 207/108
| ÑC 1.2M-T08/2022-CK 19 |  |  | Khoâ,Khoâng nöùt, Roã |  |  |  | 29 (min20) |  | 1208 |  |  | 207 |  | 204/106
| ÑC 1.2M-T08/2022-CK 20 |  |  | Khoâ,Khoâng nöùt, Roã |  |  |  | 27 (min20) |  | 1201 |  |  | 205 |  | 207/105
| ÑC 1.2M-T08/2022-CK 21 |  |  | Khoâ,Khoâng nöùt, Roã |  |  |  | 25 (min20) |  | 1205 |  |  | 205 |  | 202/109
| ÑC 1.2M-T08/2022-CK 22 |  |  | Khoâ,Khoâng nöùt, Roã |  |  |  | 26 (min20) |  | 1203 |  |  | 206 |  | 202/108
| ÑC 1.2M-T08/2022-CK 23 |  |  | Khoâ,Khoâng nöùt, Roã |  |  |  | 27 (min20) |  | 1208 |  |  | 207 |  | 204/106
| NHAÄN XEÙT |  |  | PHUØ HÔÏP THIEÁT KEÁ |  |  |  | PHUØ HÔÏP THIEÁT KEÁ |  | PHUØ HÔÏP THIEÁT KEÁ
1. Caùc KQTN ghi trong phieáu naøy chæ coù giaù trò ñoái vôùi maãu do khaùch haøng chæ ñònh | [8 empty] | 07.07WP09.R0-From07.07-REP38.R0
1.Test result are valid for the namely submitted samples only | [8 empty] | 07.07WP09.R0-From07.07-REP38.R0
L=