## COT TRON
COÂNG TY COÅ PHAÀN TÖ VAÁN KIEÅM ÑÒNH XAÂY DÖÏNG PHÍA NAM
SOUTH CONSTRUCTION INSPECTION CONSULTANT JOINT STOCK COMPANY
|  |  | Truï sôû & PTN : phoøng B01-Toøa nhaø eTUNNEL | [14 empty] | Vaên phoøng ñaïi dieän: Phoøng G01- Toøa nhaø PLUG-IN
|  |  | L11-L12 Mieáu Noåi P.3 Bình Thaïnh HCM, Vieät Nam | [14 empty] | 223 Ñieän Bieân Phuû P.15 Bình Thaïnh HCM, Vieät Nam
|  |  | ÑT : (84).8.5 170886 – Fax: (84).8. 5170335 | [14 empty] | ÑT : (84).8. 8404415 – Fax: (84).8. 8404412
|  |  | E-mail: scic@dmc.vn | [14 empty] | website: http://www.dangminh.vn
Số/ Ref.No: |  |  |  |  | PHIEÁU KEÁT QUAÛ THÖÛ NGHIEÄM TEST REPORT | [9 empty] | LAS-XD 506
1115-01
Ngaøy/Date: |  | 15/11/2022 |  |  | Ban haønh laàn 1, soá baûn 03 / The 1st isuse, 03 copies | [9 empty] | Trang 1/3
1 | Ñôn vò yeâu caàu/Custommer |  |  |  |  | : | COÂNG TY COÅ PHAÀN XD SX TM ÑIEÄN TOAØN PHAÙT.
2 | Ñòa chæ / Address |  |  |  |  | : | 29/1 LEÂ ÑÖÙC THOÏ,PHÖÔØNG 7 ,QUAÄN GOØ VAÁP ,TP.HOÀ CHÍ MINH.
3 | Chuû Ñaàu Tö/Proj.Invesment |  |  |  |  | : | UBND PHÖÔØNG MYÕ PHÖÔÙC .
4 | Nhaø Thaàu/ Proj.Contractor |  |  |  |  | : | COÂNG TY COÅ PHAÀN XD SX TM ÑIEÄN TOAØN PHAÙT.
5 | Coâng trình / Project |  |  |  |  | : | XAÂY DÖÏNG HEÄ THOÁNG CHIEÁU SAÙNG TREÂN CAÙC TUYEÁN ÑÖÔØNG TREÂN ÑÒA BAØN PHÖÔØNG MYÕ PHÖÔÙC (ÑÔÏT 1 TRONG GIAI ÑOAÏN 2021-2025).
6 | Teân Maãu/Sample name |  |  |  |  | : | TRUÏ ÑIEÄN BTLT DÖÏ ÖÙNG LÖÏC- Loaïi 8.5m-3.0 kN-K2-M02.
7 | Soá löôïng maãu/ Quantity |  |  |  |  | : | 01 truï / pole
8 | Ngaøy thöû/Testing date |  |  |  |  | : | 15/11/2022 .
9 | Tieâu chuaån thöû nghieäm |  |  |  |  | : | Tham khaûo/ Refer to TCVN 5847:2016; TCVN 9334:2012.
Test method
10 | Ñieàu kieän thöû nghieäm
Maãu ñöôïc thöû nghieäm taïi nhaø maùy Cuûa Coâng Ty BTLT MIEÀN ÑOÂNG, coù söï chöùng kieán cuûa khaùch haøng vaø caùc beân lieân quan. The sample was tested at Factory - of MIEN DONG Company Co.,Ltd , with the witness of the customer and related parties.
- Soá löôïng vaø loaïi maãu thöû theo chæ ñònh cuûa khaùch haøng vaø caùc beân lieân quan.
Quantity and type of sample were determined by the client and related parties.
| - Beâ toâng maùc thieát keá : | [6 empty] | 40 | MPa
Concrete with design grade :
| - Thöû keùo ñaàu truï UOÁN NÖÙT Pn kN | [8 empty] | 3 | 306 | kGf
Nominal load test at the top of pole :
| - Thöû keùo ñaàu truï UOÁN GAÕY Pu: K2 kN | [8 empty] | 6 | 612 | kGf
Breaking Load test at the top of pole : Pu max
- Truï ñieän ñöôïc saûn xuaát theo baûn veõ thieát keá soá: 013005N-ÑD-BTLT-8.5-3.0-K2, thaùng 06/2013 cuûa COÂNG TY TÖ VAÁN XAÂY DÖÏNG ÑIEÄN 3(PECC3). Prestressed Centrifugal Reinforced Concrete Electrical Pole were produced base on the designed drawing of POWER ELECTRIC CONSTRUCTION CONSULTANT COMPANY NR. 3 (PECC 3).
Ngöôøi thöïc hieän | [6 empty] | Phoøng TN | [5 empty] | P.Giaùm Ñoác
Tested by | [6 empty] | Chief of Laboratory | [5 empty] | Vice Director
Nguyeãn Huy Tieán | [6 empty] | Nguyeãn Vaên Hoàng Chi | [5 empty] | Nguyeãn Thò Thuûy
1. Caùc KQTN ghi trong phieáu naøy chæ coù giaù trò ñoái vôùi maãu do khaùch haøng chæ ñònh | [17 empty] | 07.07WP09.R0-From07.07-REP38.R0
Test result are valid for the namely submitted samples only
Số/ Ref.No: |  |  |  |  | PHIEÁU KEÁT QUAÛ THÖÛ NGHIEÄM TEST REPORT | [9 empty] | LAS-XD 506
1115-01
Ngaøy/Date: |  | 15/11/2022 |  |  | Ban haønh laàn 1, soá baûn 03/ The 1st isuse,03 copies | [9 empty] | Trang 2/3
11 | Thieát bò thöû nghieäm chính:
- Thöôùc theùp daøi 20 m, vaïch chia 1 mm
- Buùa thöû beâ toâng, thang ño (10 – 70) MPa, loaïi N;
- Löïc keá coù thang ño 2000 kgf, vaïch chia 01 kgf.
- Boä caên laù töø 0.02 ñeán 1.00 mm.
- Kính phoùng ñaïi 4 mm, vaïch chia 0,05 mm.
12 | Keát quaû Thöû nghieäm/ Test result
TT | Kyù hieäu maãu/ Code of sample |  |  | Chæ tieâu kieåm tra/ Characteristics | [6 empty] | Ñôn vò/ Unit | Yeâu caàu Requirement |  | Keát quaû TN Test result |  |  | Ñaùnh giaù Comments
1 | TRUÏ ÑIEÄN BTLT DÖÏ ÖÙNG LÖÏC- Loaïi 8.5m-3.0 kN-K2-M02. |  |  | 1 | Chieàu daøy lôùp beâ toâng vaø vöõa | [5 empty] | mm
|  |  |  | * | Chieàu daøy lôùp beâ toâng taïi thaân coät | [5 empty] | mm | ≥ 15 |  | 21 |  |  | Ñaït/ Pass
|  |  |  | * | Chieàu daøy lôùp vöõa traùt taïi ñænh | [6 empty] | ≥ 25 |  | 25 |  |  | Ñaït/ Pass
|  |  |  | * | Chieàu daøy lôùp vöõa traùt taïi ñaùy | [6 empty] | ≥ 35 |  | 35 |  |  | Ñaït/ Pass
|  |  |  | 2 | Ñoä nhaün beà maët | [5 empty] | mm
|  |  |  | * | Nhaün ñeàu | [6 empty] | Nhaün ñeàu |  | Nhaün ñeàu |  |  | Ñaït/ Pass
|  |  |  | * | Chieàu saâu loã roã ôû meùp khuoân | [5 empty] | mm | ≤ 2 |  | 0 |  |  | Ñaït/ Pass
|  |  |  | * | Chieàu daøi loã roã ôû meùp khuoân | [6 empty] | ≤ 15 |  | 0 |  |  | Ñaït/ Pass
|  |  |  | 3 | Kích thöôùc loã roã treân maët coät | [5 empty] | mm
|  |  |  | * | Maët ngoaøi | [6 empty] | D ≤ 10 ; L ≤ 5 |  | 0 ; 0 |  |  | Ñaït/ Pass
|  |  |  | * | Maët muùt coät | [6 empty] | D ≤ 8 ; L ≤ 3 |  | 0 ; 0 |  |  | Ñaït/ Pass
|  |  |  | * | Veát loài loõm treân thaân coät | [6 empty] | ≤ 2 ; ≤ 2 |  | 0 ; 0 |  |  | Ñaït/ Pass
|  |  |  | 4 | Nöùt beà maët | [5 empty] | mm
|  |  |  | * | Veát nöùt voøng quanh coät | [6 empty] | 0 |  | 0 |  |  | Ñaït/ Pass
|  |  |  | * | Beà roäng Veát nöùt | [6 empty] | ≤ 0.05 |  | 0 |  |  | Ñaït/ Pass
|  |  |  | 5. Kích thöôùc cô baûn | [6 empty] | mm
|  |  |  | - | Chieàu daøi | [6 empty] | 8500(+25,-10) |  | 8500 |  |  | Ñaït/ Pass
|  |  |  | - | Ñöôøng kính ngoaøi taïi ñænh | [6 empty] | 160 (+4,-2) |  | 161
|  |  |  | - | Chieàu daøy ñænh | [6 empty] | 50 (+7;-5) |  | 53
|  |  |  | - | Ñöôøng kính ngoaøi taïi ñaùy | [6 empty] | 253 (+4,-2) |  | 255
|  |  |  | - | Chieàu daøy ñaùy | [6 empty] | 60 (+7;-5) |  | 63
|  |  |  | 6.Cöôøng ñoä beâ toâng (baèng buùa thöû). | [6 empty] | MPa | min 50 |  | 56 |  |  | Ñaït/ Pass
|  |  |  | 7. Beà roäng veát nöùt lôùn nhaát taïi Pn | [6 empty] | mm | max 0,25 |  | 0 |  |  | Ñaït/ Pass
1. Caùc KQTN ghi trong phieáu naøy chæ coù giaù trò ñoái vôùi maãu do khaùch haøng chæ ñònh | [17 empty] | 07.07WP09.R0-From07.07-REP38.R0
Test result are valid for the namely submitted samples only
Số/ Ref.No: |  |  |  |  | PHIEÁU KEÁT QUAÛ THÖÛ NGHIEÄM TEST REPORT | [9 empty] | LAS-XD 506
1115-01
Ngaøy/Date: |  | 15/11/2022 |  |  | Ban haønh laàn 1, soá baûn 03/ The 1st isuse,03 copies | [9 empty] | Trang 3/3
Truï ñieän ñöôïc thöû keùo theo sô ñoà döôùi ñaây:
SÔ ÑOÀ THÖÛ KEÙO LÖÏC ÑAÀU TRUÏ
TT | Kyù hieäu maãu/ Code of sample |  |  | Chæ tieâu kieåm tra/ Characteristics | [6 empty] | Ñôn vò/ Unit | Keát quaû thöû nghieäm Test result
2 | TRUÏ ÑIEÄN BTLT DÖÏ ÖÙNG LÖÏC- Loaïi 8.5m-3.0 kN-K2-M02. |  |  | 4. Löïc keùo ñaàu truï/ Tensile load at the top pole | [6 empty] | % kN | 25% | 50% | 75% |  | 100% | Xaû taûi
[12 empty] | 0.75 | 1.5 | 2.25 |  | 3
[11 empty] | kGf | 76.5 | 153 | 229.5 |  | 306 | Deload
|  |  |  | - | Ñoä dòch chuyeån/ Deformation | [5 empty] | mm
|  |  |  | ÔÛ vò trí 1/ at position 1 | [7 empty] | 18 | 35 | 72 |  | 121 | 10
|  |  |  | - | Soá löôïng veát nöùt, | [5 empty] | veát | 0 | 0 | 0 |  | 0 | 0
Quantity of the visual cracks
|  |  |  | .- | Số.löôïng veát nöùt noái tieáp quanh truï | [5 empty] | veát | 0 | 0 | 0 |  | 0 | 0
Quantity visual cracks,continuous on the pole.
|  |  |  | - | Beà roäng cuûa veát nöùt lôùn nhaát, | [5 empty] | mm | 0 | 0 | 0 |  | 0.05 | 0
Width of the maximum cracks
|  |  |  | - | Löïc keùo GAÕY Tôùi Haïn Pu; K=2 | [5 empty] | kN (kGf) | TRUÏ CHÖA PHAÙ HUÛY KHI Pu=K2=6.0 KN (612 KGF).
Breaking Load Pmax
13 | Nhaän xeùt /Comments :
Caên cöù tieâu chuaån 5847 : 2016 vaø baûn veõ thieát keá truï ñieän 8.5m-300; 06/2013 cuûa COÂNG TY TÖ VAÁN XAÂY DÖÏNG ÑIEÄN 3 (PECC3).Keát quaû thöû nghieäm cho thaáy :
Based on TCVN 5847: 2016 and designed drawing for PCRC Electricad pole type 8.5m-300 ; 06/2013 result of PECC3 ,the above test result of the tested pole show that:
| - Ngoaïi quan,Kích thöôùc,khuyeát taät cho pheùp | [12 empty] | Ñaït yeâu caàu/ Pass
Dimension & Appearance
| - Maùc beâ toâng | [12 empty] | Ñaït yeâu caàu/ Pass
Grade of concrete
| - Thöû löïc keùo ñaàu truï | [12 empty] | Ñaït yeâu caàu/ Pass
Tensile load at the top of pole test
1. Caùc KQTN ghi trong phieáu naøy chæ coù giaù trò ñoái vôùi maãu do khaùch haøng chæ ñònh | [17 empty] | 07.07WP09.R0-From07.07-REP38.R0
Test result are valid for the namely submitted samples only
1400
F
L=8500
250