## COT TRON
COÂNG TY COÅ PHAÀN TÖ VAÁN KIEÅM ÑÒNH XAÂY DÖÏNG PHÍA NAM
SOUTH CONSTRUCTION INSPECTION CONSULTANT JOINT STOCK COMPANY
|  |  | Truï sôû & PTN : phoøng B01-Toøa nhaø eTUNNEL | [14 empty] | Vaên phoøng ñaïi dieän: Phoøng G01- Toøa nhaø PLUG-IN
|  |  | L11-L12 Mieáu Noåi P.3 Bình Thaïnh HCM, Vieät Nam | [14 empty] | 223 Ñieän Bieân Phuû P.15 Bình Thaïnh HCM, Vieät Nam
|  |  | ÑT : (84).8.5 170886 – Fax: (84).8. 5170335 | [14 empty] | ÑT : (84).8. 8404415 – Fax: (84).8. 8404412
|  |  | E-mail: scic@dmc.vn | [14 empty] | website: http://www.dangminh.vn
Số/ Ref.No: |  |  |  |  | PHIEÁU KEÁT QUAÛ THÖÛ NGHIEÄM TEST REPORT | [9 empty] | LAS-XD 506
0214-99
Ngaøy: |  | 14/02/2022 |  |  | Ban haønh laàn 1, soá baûn 03 - Söûa ñoåi laàn 1. | [9 empty] | Trang 1/3
1 | Ñôn vò yeâu caàu |  |  |  |  | : | COÂNG TY COÅ PHAÀN CÔ KHÍ KIEÂN GIANG (KIMEC).
2 | Ñòa chæ |  |  |  |  | : | Soá181-ñöôøng Caùch Maïng Thaùng Taùm-P.Vónh Lôïi-TP.Raïch Giaù-T.Kieân Giang.
3 | Chuû Ñaàu Tö |  |  |  |  | :
4 | Nhaø Thaàu |  |  |  |  | :
5 | Coâng trình |  |  |  |  | : | THÖÛ NGHIEÄM ÑIEÅN HÌNH 2023.
6 | Teân Maãu |  |  |  |  | : | TRUÏ ÑIEÄN BEÂ TOÂNG LY TAÂM ÖÙNG LÖÏC-Loaïi: PC.I-16-230-12.0 kN-2 ÑOAÏN-K=2-TIEÁP ÑÒA-SILICAFUME.
7 | Soá löôïng maãu |  |  |  |  | : | 01 truï
8 | Ngaøy thöû |  |  |  |  | : | TÖØ 30/01/2023.
9 | Kyù hieäu maãu |  |  |  |  | : | PC.I-16-230-12.0 kN-2Ñ-TÑ-SF,K=2- SX: 01/2023-M 99.
10 | Tieâu chuaån thöû nghieäm |  |  |  |  | : | TCVN 5847:2016; Vaø Theo yeâu caàu Khaùch haøng.
11 | Ñieàu kieän thöû nghieäm
Maãu ñöôïc thöû nghieäm taïi Nhaø maùy saûn xuaát soá:Chi nhaùnh Coâng ty Coå phaàn Cô khí Kieân Giang; Loâ F3-ñöôøng soá 1-KCN Thaïnh Loäc-xaõ Thaïnh Loäc-huyeän Chaâu Thaønh-Tænh Kieân Giang, coù söï chöùng kieán cuûa khaùch haøng vaø caùc beân lieân quan.
- Soá löôïng vaø loaïi maãu thöû theo chæ ñònh cuûa khaùch haøng vaø caùc beân lieân quan.
| - Beâ toâng maùc thieát keá : | [6 empty] | 40 | MPa
| - TAÛI TROÏNG UOÁN NÖÙT Pn: kN | [8 empty] | 12 | 1224 | (kGf)
| -TAÛI TROÏNG UOÁN GAÕY Pu: kN | [8 empty] | 24 | 2448 | ( kGf)
- Truï ñieän ñöôïc saûn xuaát theo baûn veõ thieát keá soá : KIMEC PC.I-16-230-12-K2 ; thaùng 01/2023 cuûa COÂNG TY COÅ PHAÀN CÔ KHÍ KIEÂN GIANG.
Ngöôøi thöïc hieän | [6 empty] | Tröôûng Phoøng TN | [5 empty] | P.Giaùm Ñoác
Tested by | [6 empty] | Chief of Laboratory | [5 empty] | Vice Director
Nguyeãn Huy Tieán | [6 empty] | Nguyễn Văn Hồng Chi | [5 empty] | Nguyeãn Thò Thuûy
1. Caùc keát KQTN ghi trong phieáu naøy chæ coù giaù trò ñoái vôùi maãu do khaùch haøng chæ ñònh | [17 empty] | 07.07WP09.R0-From07.07-REP38.R0
Số/ Ref.No: |  |  |  |  | PHIEÁU KEÁT QUAÛ THÖÛ NGHIEÄM TEST REPORT | [9 empty] | LAS-XD 506
0214-99
Ngaøy: |  | 14/02/2022 |  |  | Ban haønh laàn 1, soá baûn 03 - Söûa ñoåi laàn 1. | [9 empty] | Trang 2/3
12 | Thieát bò thöû nghieäm chính:
- Thöôùc theùp daøi 20 m, vaïch chia 1 mm
- Buùa thöû beâ toâng, thang ño (10 – 70) MPa, loaïi N;
- Löïc keá coù thang ño 5000 kgf, vaïch chia 01 kgf.
- Boä caên laù töø 0.02 ñeán 1.00 mm.
- Kính phoùng ñaïi 4 mm, vaïch chia 0,05 mm.
13 | Keát quaû thöû nghieäm NGOAÏI QUAN & KÍCH THÖÔÙC CÔ BAÛN:
TT | Kyù hieäu maãu |  |  | Chæ tieâu kieåm tra | [6 empty] | Ñôn vò | Yeâu caàu |  | Keát quaû thöû nghieäm |  |  | Ñaùnh giaù
1 | PC.I-16-230-12.0 kN-2Ñ-TÑ-SF,K=2- SX: 01/2023-M 99. |  |  | 1 | Chieàu daøy lôùp beâ toâng vaø vöõa | [5 empty] | mm
|  |  |  | * | Chieàu daøy lôùp beâ toâng taïi thaân coät | [5 empty] | mm | ≥ 15 |  | 27 |  |  | Ñaït/ Pass
|  |  |  | * | Chieàu daøy lôùp vöõa traùt taïi ñænh | [6 empty] | ≥ 25 |  | 25 |  |  | Ñaït/ Pass
|  |  |  | * | Chieàu daøy lôùp vöõa traùt taïi ñaùy | [6 empty] | ≥ 35 |  | 35 |  |  | Ñaït/ Pass
|  |  |  | 2 | Ñoä nhaün beà maët | [5 empty] | mm
|  |  |  | * | Nhaün ñeàu | [6 empty] | Nhaün ñeàu |  | Nhaün ñeàu |  |  | Ñaït/ Pass
|  |  |  | * | Chieàu daøi loã roã ôû meùp khuoân | [5 empty] | mm | ≤ 15 |  | 0 |  |  | Ñaït/ Pass
|  |  |  | * | Chieàu saâu loã roã ôû meùp khuoân | [6 empty] | ≤ 2 |  | 0 |  |  | Ñaït/ Pass
|  |  |  | 3 | Kích thöôùc loã roã treân maët coät | [5 empty] | mm
|  |  |  | * | Maët ngoaøi | [6 empty] | D ≤ 10 ; L ≤ 5 |  | 0 ; 0 |  |  | Ñaït/ Pass
|  |  |  | * | Maët muùt coät | [6 empty] | D ≤ 8 ; L ≤ 3 |  | 0 ; 0 |  |  | Ñaït/ Pass
|  |  |  | * | Veát loài loõm | [6 empty] | D ≤ 2 ; L ≤ 2 |  | 0 ; 0 |  |  | Ñaït/ Pass
|  |  |  | 4 | Nöùt beà maët | [5 empty] | mm
|  |  |  | * | Veát nöùt voøng quanh coät | [6 empty] | 0 |  | 0 |  |  | Ñaït/ Pass
|  |  |  | * | Beà roäng Veát nöùt | [6 empty] | ≤ 0.05 |  | 0 |  |  | Ñaït/ Pass
|  |  |  | 5. Kích thöôùc cô baûn | [6 empty] | mm
|  |  |  | - | Chieàu daøi | [6 empty] | 16000(+25,-10) |  | 16020 |  |  | Ñaït/ Pass
|  |  |  | - | Ñöôøng kính ngoaøi taïi ñænh | [6 empty] | 230 (+4,-2) |  | 231 |  |  | Ñaït/ Pass
|  |  |  | - | Chieàu daøy ñænh | [6 empty] | 60 (+7;-5) |  | 63 |  |  | Ñaït/ Pass
|  |  |  | - | Ñöôøng kính ngoaøi taïi ñaùy | [6 empty] | 443 (+4,-2) |  | 444 |  |  | Ñaït/ Pass
|  |  |  | - | Chieàu daøy ñaùy | [6 empty] | 80 (+7;-5) |  | 87 |  |  | Ñaït/ Pass
|  |  |  | 6.Cöôøng ñoä beâ toâng (baèng buùa thöû). | [6 empty] | MPa | 40 |  | 59 |  |  | Ñaït/ Pass
|  |  |  | 7. Beà roäng veát nöùt lôùn nhaát taïi Pn | [6 empty] | mm | max 0,25 |  | 0.05 |  |  | Ñaït/ Pass
1. Caùc KQTN ghi trong phieáu naøy chæ coù giaù trò ñoái vôùi maãu do khaùch haøng chæ ñònh | [17 empty] | 07.07WP09.R0-From07.07-REP38.R0
Số/ Ref.No: |  |  |  |  | PHIEÁU KEÁT QUAÛ THÖÛ NGHIEÄM TEST REPORT | [9 empty] | LAS-XD 506
0214-99
Ngaøy: |  | 14/02/2022 |  |  | Ban haønh laàn 1, soá baûn 03 - Söûa ñoåi laàn 1. | [9 empty] | Trang 3/3
Truï ñieän ñöôïc thöû keùo theo sô ñoà döôùi ñaây:
MAËT BÍCH NOÁI TRUÏ
SÔ ÑOÀ THÖÛ KEÙO LÖÏC ÑAÀU TRUÏ
13.1. | Keát quaû thöû nghieäm LÖÏC KEÙO ÑAÀU TRUÏ:
TT | Kyù hieäu maãu |  |  | Chæ tieâu kieåm tra | [6 empty] | Ñôn vò | Keát quaû thöû nghieäm
2 | PC.I-16-230-12.0 kN-2Ñ-TÑ-SF,K=2- SX: 01/2023-M 99. |  |  | 4. Löïc keùo ñaàu truï | [6 empty] | % kN | 25% | 50% | 75% |  | 100% | Xaû taûi
[12 empty] | 3 | 6 | 9 |  | 12
[11 empty] | kGf | 306 | 612 | 918 |  | 1224 | 0
|  |  |  | 1 | Ñoä dòch chuyeån | [5 empty] | mm
|  |  |  | * | Ñoä dòch chuyeån ôû vò trí 1 | [6 empty] | 93 | 189 | 348 |  | 657 | 56
|  |  |  | * | Soá löôïng veát nöùt, | [5 empty] | veát | 0 | 0 | 0 |  | 18 | 0
|  |  |  | * | Beà roäng cuûa veát nöùt lôùn nhaát taïi Pu, (max 0.25mm). | [5 empty] | mm | 0 | 0 | 0 |  | 0.05 | 0
|  |  |  | * | TAÛI TROÏNG UOÁN GAÕY TÔÙI HAÏN : Pu ; K=2. | [5 empty] | kN (kGf) | TRUÏ CHÖA BÒ PHAÙ HUÛY KHI Pu=K2=24.0 kN (2448 kGf).
14 | Nhaän xeùt :
Caên cöù tieâu chuaån 5847:2016 vaø baûn veõ thieát keá truï ñieän PC.I-16m-230-12.0-K2 Thaùng 01/2023; cuûa COÂNG TY COÅ PHAÀN CÔ KHÍ KIEÂN GIANG (KIMEC) Thieát keá. Keát quaû thöû nghieäm cho thaáy:
| - Ngoaïi quan | [7 empty] | : | Ñaït yeâu caàu/ Pass
| - Kích thöôùc | [7 empty] | : | Ñaït yeâu caàu/ Pass
| - Maùc beâ toâng | [7 empty] | : | Ñaït yeâu caàu/ Pass
| - Thöû löïc keùo ñaàu truï | [7 empty] | : | Ñaït yeâu caàu/ Pass
1. Caùc KQTN ghi trong phieáu naøy chæ coù giaù trò ñoái vôùi maãu do khaùch haøng chæ ñònh | [17 empty] | 07.07WP09.R0-From07.07-REP38.R0
2500
F
L=16000
250