## COT TRON
COÂNG TY COÅ PHAÀN TÖ VAÁN KIEÅM ÑÒNH XAÂY DÖÏNG PHÍA NAM
SOUTH CONSTRUCTION INSPECTION CONSULTANT JOINT STOCK COMPANY
|  |  | Truï sôû & PTN : phoøng B01-Toøa nhaø eTUNNEL | [14 empty] | Vaên phoøng ñaïi dieän: Phoøng G01- Toøa nhaø PLUG-IN
|  |  | L11-L12 Mieáu Noåi P.3 Bình Thaïnh HCM, Vieät Nam | [14 empty] | 223 Ñieän Bieân Phuû P.15 Bình Thaïnh HCM, Vieät Nam
|  |  | ÑT : (84).8.5 170886 – Fax: (84).8. 5170335 | [14 empty] | ÑT : (84).8. 8404415 – Fax: (84).8. 8404412
|  |  | E-mail: scic@dmc.vn | [14 empty] | website: http://www.dangminh.vn
Số/ Ref.No: |  |  |  |  | PHIEÁU KEÁT QUAÛ THÖÛ NGHIEÄM TEST REPORT | [9 empty] | LAS-XD 506
0209-24
Ngaøy/Date: |  | 09/02/2023 |  |  | Ban haønh laàn 1, soá baûn 03 | [9 empty] | Trang 1/3
1 | Ñôn vò yeâu caàu |  |  |  |  | : | COÂNG TY COÅ PHAÀN BEÂ TOÂNG LY TAÂM ÑOÀNG NAI.
2 | Ñòa chæ |  |  |  |  | : | ÑÖÔØNG SOÁ 2,KCN NHÔN TRAÏCH 3, XAÕ LONG THOÏ, HUYEÄN NHÔN TRAÏCH, TÆNH ÑOÀNG NAI.
3 | Chuû Ñaàu tö |  |  |  |  | :
4 | Nhaø thaàu |  |  |  |  | :
5 | Coâng trình |  |  |  |  | :
6 | Teân maãu |  |  |  |  | : | TRUÏ ÑIEÄN BTLT ÖÙNG LÖÏC TRÖÔÙC- Loaïi : PC.I-10.0-190-350 kN-K2-TCVN 5847:2016.
7 | Soá löôïng maãu |  |  |  |  | : | 01 truï
8 | Ngaøy thö |  |  |  |  | : | TÖØ 09/02/2023.
9 | Kyù hieäu maãu |  |  |  |  | : | LTÑN-PC.I-10.0-190-3.5 kN-K2-M 08-SX: 01/2023.
10 | Tieâu chuaån thöû nghieäm |  |  |  |  | : | Tham khaûo/ Refer to TCVN 5847: 2016; TCVN 9334 : 2012.
11 | Ñieàu kieän thöû nghieäm
Maãu ñöôïc thöû nghieäm taïi Nhaø maùy saûn xuaát taïi Ñöôøng Soá 02-KCN Nhôn Traïch 3-Xaõ Long Thoï,huyeän Nhôn Traïch,tænh Ñoàng Nai coù söï chöùng kieán cuûa khaùch haøng vaø caùc beân lieân quan.
- Soá löôïng vaø loaïi maãu thöû theo chæ ñònh cuûa khaùch haøng vaø caùc beân lieân quan.
| - Beâ toâng maùc thieát keá : | [6 empty] | 40 | MPa
| - Thöû Taûi Troïng Uoán Nöùt Pn : | [7 empty] | 3.5 | 357 | kGf
| - Thöû Taûi Troïng Uoán Gaõy K2 : Pu | [7 empty] | 7 | 714 | kGf
- Truï ñieän ñöôïc saûn xuaát theo baûn veõ thieát keá soá:10-350-N2-LTDN/01, thaùng 01/2023 cuûa COÂNG TY COÅ PHAÀN BTLT ÑOÀNG NAI.
Ngöôøi thöïc hieän | [6 empty] | Phoøng TN | [5 empty] | P.Giaùm Ñoác
Tested by | [6 empty] | Chief of Laboratory | [5 empty] | Vice Director
Nguyeãn Huy Tieán | [6 empty] | Nguyeãn Vaên Hoàng Chi | [5 empty] | Nguyeãn Thò Thuûy
1. Caùc KQTN ghi trong phieáu naøy chæ coù giaù trò ñoái vôùi maãu do khaùch haøng chæ ñònh | [17 empty] | 07.07WP09.R0-From07.07-REP38.R0
Số/ Ref.No: |  |  |  |  | PHIEÁU KEÁT QUAÛ THÖÛ NGHIEÄM TEST REPORT | [9 empty] | LAS-XD 506
0209-24
Ngaøy/Date: |  | 09/02/2023 |  |  | Ban haønh laàn 1, soá baûn 03 | [9 empty] | Trang 2/3
12 | Thieát bò thöû nghieäm chính:
- Thöôùc theùp daøi 20 m, vaïch chia 1 mm
- Buùa thöû beâ toâng, thang ño (10 – 70) MPa, loaïi N;
- Löïc keá coù thang ño 2000 kgf, vaïch chia 01 kgf.
- Boä caên laù töø 0.02 ñeán 1.00 mm.
- Kính phoùng ñaïi 4 mm, vaïch chia 0,05 mm.
13 | Keát quaû Thöû nghieäm
TT | Kyù hieäu maãu |  |  | Chæ tieâu kieåm tra | [6 empty] | Ñôn vò | Yeâu caàu |  | Keát quaû TN |  |  | Ñaùnh giaù
1 | LTÑN-PC.I-10.0-190-3.5 kN-K2-M 08-SX: 01/2023. |  |  | 1 | Chieàu daøy lôùp beâ toâng vaø vöõa | [5 empty] | mm
|  |  |  | * | Chieàu daøy lôùp beâ toâng taïi thaân coät | [5 empty] | mm | ≥ 15 |  | 24 |  |  | Ñaït/ Pass
|  |  |  | * | Chieàu daøy lôùp vöõa traùt taïi ñænh | [6 empty] | ≥ 25 |  | 25 |  |  | Ñaït/ Pass
|  |  |  | * | Chieàu daøy lôùp vöõa traùt taïi ñaùy | [6 empty] | ≥ 35 |  | 35 |  |  | Ñaït/ Pass
|  |  |  | 2 | Ñoä nhaün beà maët | [5 empty] | mm
|  |  |  | * | Nhaün ñeàu | [6 empty] | Nhaün ñeàu |  | Nhaün ñeàu |  |  | Ñaït/ Pass
|  |  |  | * | Chieàu saâu loã roã ôû meùp khuoân | [5 empty] | mm | ≤ 2 |  | 0 |  |  | Ñaït/ Pass
|  |  |  | * | Chieàu daøi loã roã ôû meùp khuoân | [6 empty] | ≤ 15 |  | 0 |  |  | Ñaït/ Pass
|  |  |  | 3 | Kích thöôùc loã roã treân maët coät | [5 empty] | mm
|  |  |  | * | Maët ngoaøi | [6 empty] | D ≤ 10 ; L ≤ 5 |  | 0 ; 0 |  |  | Ñaït/ Pass
|  |  |  | * | Maët muùt coät | [6 empty] | D ≤ 8 ; L ≤ 3 |  | 0 ; 0 |  |  | Ñaït/ Pass
|  |  |  | * | Veát loài loõm treân thaân coät | [6 empty] | ≤ 2 ; ≤ 2 |  | 0 ; 0 |  |  | Ñaït/ Pass
|  |  |  | 4 | Nöùt beà maët | [5 empty] | mm
|  |  |  | * | Veát nöùt voøng quanh coät | [6 empty] | 0 |  | 0 |  |  | Ñaït/ Pass
|  |  |  | * | Beà roäng Veát nöùt | [6 empty] | ≤ 0.05 |  | 0 |  |  | Ñaït/ Pass
|  |  |  | 5. Kích thöôùc cô baûn | [6 empty] | mm
|  |  |  | - | Chieàu daøi | [6 empty] | 10000(+25,-10) |  | 10000 |  |  | Ñaït/ Pass
|  |  |  | - | Ñöôøng kính ngoaøi taïi ñænh | [6 empty] | 190 (+4,-2) |  | 190 |  |  | Ñaït/ Pass
|  |  |  | - | Chieàu daøy ñænh | [6 empty] | 50 (+7;-5) |  | 51 |  |  | Ñaït/ Pass
|  |  |  | - | Ñöôøng kính ngoaøi taïi ñaùy | [6 empty] | 323 (+4,-2) |  | 323 |  |  | Ñaït/ Pass
|  |  |  | - | Chieàu daøy ñaùy | [6 empty] | 60 (+7;-5) |  | 60 |  |  | Ñaït/ Pass
|  |  |  | 6.Cöôøng ñoä beâ toâng (baèng buùa thöû) | [6 empty] | MPa | min 50 |  | 58 |  |  | Ñaït/ Pass
|  |  |  | 7. Beà roäng veát nöùt lôùn nhaát taïi Pn | [6 empty] | mm | max 0,25 |  | 0 |  |  | Ñaït/ Pass
1. Caùc KQTN ghi trong phieáu naøy chæ coù giaù trò ñoái vôùi maãu do khaùch haøng chæ ñònh | [17 empty] | 07.07WP09.R0-From07.07-REP38.R0
Số/ Ref.No: |  |  |  |  | PHIEÁU KEÁT QUAÛ THÖÛ NGHIEÄM TEST REPORT | [9 empty] | LAS-XD 506
0209-24
Ngaøy/Date: |  | 09/02/2023 |  |  | Ban haønh laàn 1, soá baûn 03 | [9 empty] | Trang 3/3
13.1. | Truï ñieän ñöôïc thöû keùo theo sô ñoà döôùi ñaây:
SÔ ÑOÀ THÖÛ KEÙO LÖÏC ÑAÀU TRUÏ
13.2. | Keát quaû Thöû nghieäm Löïc keùo Uoán Nöùt & Gaõy
TT | Kyù hieäu maãu |  |  | Chæ tieâu kieåm tra | [6 empty] | Ñ.vò | Keát quaû thöû nghieäm
2 | LTÑN-PC.I-10.0-190-3.5 kN-K2-M 08-SX: 01/2023. |  |  | 4. Löïc keùo ñaàu truï | [6 empty] | % kN | 25% | 50% | 75% |  | 100% | Xaû taûi
[12 empty] | 0.875 | 1.75 | 2.625 |  | 3.5
[12 empty] | 89.25 | 178.5 | 267.75 |  | 357
|  |  |  | - | Ñoä dòch chuyeån | [5 empty] | mm
|  |  |  | ÔÛ vò trí 1 | [7 empty] | 25 | 54 | 96 |  | 134 | 11
|  |  |  | - | Soá löôïng veát nöùt, | [5 empty] | veát | 0 | 0 | 0 |  | 0 | 0
|  |  |  | - | Soá löôïng veát nöùt noái tieáp voøng quanh thaân truï | [5 empty] | veát | 0 | 0 | 0 |  | 0 | 0
|  |  |  | - | Beà roäng cuûa veát nöùt lôùn nhaát, | [5 empty] | mm | 0 | 0 | 0 |  | 0 | 0
|  |  |  | - | Taûi Troïng Uoán Gaõy Pu; K=2 | [5 empty] | KN (kGf) | TRUÏ CHÖA PHAÙ HUÛY KHI Pu=K2= 7.0 KN (714 kGf)
14 | Nhaän xeùt :
Caên cöù tieâu chuaån 5847:2016 vaø baûn veõ thieát keá truï ñieän 10-350-N2-LTDN/01,thaùng 01/2023 cuûa COÂNG TY COÅ PHAÀN BEÂ TOÂNG LY TAÂM ÑOÀNG NAI.Keát quaû thöû nghieäm cho thaáy:
| - Kích thöôùc | [7 empty] | : | Ñaït yeâu caàu/ Pass
| - Maùc beâ toâng | [7 empty] | : | Ñaït yeâu caàu/ Pass
| - Thöû löïc keùo ñaàu truï | [7 empty] | : | Ñaït yeâu caàu/ Pass
1. Caùc KQTN ghi trong phieáu naøy chæ coù giaù trò ñoái vôùi maãu do khaùch haøng chæ ñònh | [17 empty] | 07.07WP09.R0-From07.07-REP38.R0
1700
F
L=10000
250