## CAU KIEN BT
1 | 2 |  | 3 | 4 | [5 empty] | 5 | 6 |  | 7 | 8 | 9 | 10
COÂNG TY COÅ PHAÀN TÖ VAÁN KIEÅM ÑÒNH XAÂY DÖÏNG PHÍA NAM
SOUTH CONSTRUCTION INSPECTION CONSULTANT JOINT STOCK COMPANY
|  |  | Truï sôû & PTN : phoøng B01-Toøa nhaø eTUNNEL | [12 empty] | Vaên phoøng ñaïi dieän: Phoøng G01- Toøa nhaø PLUG-IN
|  |  | L11-L12 Mieáu Noåi P.3 Bình Thaïnh HCM, Vieät Nam | [12 empty] | 223 Ñieän Bieân Phuû P.15 Bình Thaïnh HCM, Vieät Nam
|  |  | ÑT : (84).8.5 170886 – Fax: (84).8. 5170335 | [12 empty] | ÑT : (84).8. 8404415 – Fax: (84).8. 8404412
|  |  | E-mail: scic@dmc.vn | [12 empty] | website: http://www.dangminh.vn
Số/ Ref.No: |  |  |  |  | PHIEÁU KEÁT QUAÛ THÖÛ NGHIEÄM TEST REPORT | [6 empty] | LAS-XD 506
0213-109
Ngaøy/Date: |  | 13/02/2023 |  |  | Ban haønh laàn 1, soá baûn 03. | [6 empty] | Trang 1/1
1 | Ñôn vò yeâu caàu |  |  |  |  | : | COÂNG TY TNHH XAÂY LAÉP 19/5.
2 | Ñòa chæ |  |  |  |  | : | SOÁ 812-LEÂ HOÀNG PHONG-P. PHÖÔÙC LONG- TP. NHA TRANG-T. KHAÙNH HOØA.
3 | Chuû Ñaàu Tö |  |  |  |  | : | COÂNG TY ÑIEÄN LÖÏC TAÂY NINH.
4 | Nhaø Thaàu |  |  |  |  | : | COÂNG TY COÅ PHAÀN BEÂ TOÂNG LY TAÂM THUÛ ÑÖÙC 1.
5 | Coâng trình |  |  |  |  | : | GOÙI THAÀU XAÂY LAÉP COÂNG TRÌNH: XDM ÑÖÔØNG DAÂY TRUNG HAÏ AÙP, TBA ÑEÅ CHOÁNG QUAÙ TAÛI VAØ GIAÛM TOÅN THAÁT ÑIEÄN NAÊNG KHU VÖÏC THÒ XAÕ TRAÛNG BAØNG 2023.
6 | Teân maãu |  |  |  |  | : | ÑAØ CAÛN 1200X200.
7 | Kyù hieäu maãu |  |  |  |  | : | ÑC 1200X200 : CK 04-SX 01/2023.
8 | Soá löôïng maãu |  |  |  |  | : | 01 caáu kieän.
9 | Ngaøy thöû |  |  |  |  | : | 08/02/2023.
10 | Tieâu chuaån thöû nghieäm |  |  |  |  | : | Tham khaûo/ Refer to TCVN 9334:2012;TCXDVN 239:2006.
11 | Ñieàu kieän thöû nghieäm
- Soá löôïng vaø loaïi maãu thöû theo chæ ñònh cuûa khaùch haøng vaø caùc beân lieân quan.
- Buùa thöû beâ toâng, thang ño (10 – 70) MPa, loaïi N;
- Ñaø caûn ñöôïc saûn xuaát theo baûn veõ cuûa COÂNG TY COÅ PHAÀN BTLT THUÛ ÑÖÙC 1 (TDC1) .
- Treân moãi caáu kieän ñöôïc thöû nghieäm taïi 3 vuøng khaùc nhau.Treân moãi vuøng thöû nghieäm coù dieän tích khoaûng (200x300) mm,ñöôïc maøi nhaün,thöû 10 ñieåm baèng buùa thöû.
12 | Keát quaû/ Test result :
| Teân caáu kieän |  |  | Tình traïng beà maët beâ toâng |  |  |  | Cöôøng ñoä neùn Tính Toaùn;Mpa(baèng buùa thöû) |  | Kích thöôùc , mm
[10 empty] | Daøi |  |  | Roäng |  | Cao
| ÑC 1,2m-M 04 |  |  | Khoâ, Khoâng nöùt, Khoâng Roã |  |  |  | 27 (min20) |  | 1204 |  |  | 202 |  | 203/105
| NHAÄN XEÙT |  |  | ÑAÏT YEÂU CAÀU |  |  |  | ÑAÏT YEÂU CAÀU |  | ÑAÏT YEÂU CAÀU
PHAÙ HUÛY CAÁU KIEÄN KIEÅM TRA COÁT THEÙP: Chuûng loaïi,caáu taïo Coát Theùp Phuø hôïp vaø Ñaït yeâu caàu Thieát Keá.
Ngöôøi thöïc hieän | [6 empty] | Phoøng TN |  | P.Giaùm Ñoác
Tested by | [6 empty] | Chief of Laboratory |  | Vice Director
Nguyeãn Huy Trường | [6 empty] | Nguyễn Văn Hồng Chi |  | Nguyeãn Thò Thuûy
1. Caùc KQTN ghi trong phieáu naøy chæ coù giaù trò ñoái vôùi maãu do khaùch haøng chæ ñònh | [8 empty] | 07.07WP09.R0-From07.07-REP38.R0