## CAU KIEN BT
1 | 2 |  | 3 | 4 | [5 empty] | 5 | 6 |  | 7 | 8 | 9 | 10
COÂNG TY COÅ PHAÀN TÖ VAÁN KIEÅM ÑÒNH XAÂY DÖÏNG PHÍA NAM
SOUTH CONSTRUCTION INSPECTION CONSULTANT JOINT STOCK COMPANY
|  |  | Truï sôû & PTN : phoøng B01-Toøa nhaø eTUNNEL | [12 empty] | Vaên phoøng ñaïi dieän: Phoøng G01- Toøa nhaø PLUG-IN
|  |  | L11-L12 Mieáu Noåi P.3 Bình Thaïnh HCM, Vieät Nam | [12 empty] | 223 Ñieän Bieân Phuû P.15 Bình Thaïnh HCM, Vieät Nam
|  |  | ÑT : (84).8.5 170886 – Fax: (84).8. 5170335 | [12 empty] | ÑT : (84).8. 8404415 – Fax: (84).8. 8404412
|  |  | E-mail: scic@dmc.vn | [12 empty] | website: http://www.dangminh.vn
Số/ Ref.No: |  |  |  |  | PHIEÁU KEÁT QUAÛ THÖÛ NGHIEÄM TEST REPORT | [6 empty] | LAS-XD 506
0301-29
Ngaøy/Date: |  | 01/3/2023 |  |  | Ban haønh laàn 1, soá baûn 03. | [6 empty] | Trang 1/1
1. | Ñôn vò yeâu caàu |  |  |  |  | : | COÂNG TY TNHH CÔ KHÍ XAÂY DÖÏNG -THÍ NGHIEÄM ÑIEÄN QUOÁC TUAÁN.
2. | Ñòa chæ |  |  |  |  | : | 260/2 KP 2,ÑÖÔØNG VOÕ THÒ SAÙU,P.THOÁNG NHAÁT,TP.BIEÂN HOØA,TÆNH ÑOÀNG NAI.
3 | Teân & Kyù hieäu maãu |  |  |  |  | : | ÑC 1,2m- SOÁ : M29 -0329.
4 | Soá löôïng maãu |  |  |  |  | : | 01 caáu kieän/ element
5 | Tieâu chuaån thöû nghieäm |  |  |  |  | : | Tham khaûo/ Refer to TCVN 9334:2012; TCVN 5847:1994.
6 | Ngaøy thí nghieäm |  |  |  |  | : | Töø 24/02/2023.
7 | Ñieàu kieän thöû nghieäm |  |  |  |  | :
-Soá löôïng vaø loaïi maãu thöû theo chæ ñònh cuûa khaùch haøng vaø caùc beân lieân quan.
-Buùa thöû beâ toâng, thang ño (10 – 70) MPa, loaïi CZ3 A.
- Ñaø caûn ñöôïc saûn xuaát theo baûn veõ soá: Ñaø Caûn 1,2m ; Thaùng 9/2018 Cuûa Coâng Ty TNHH Cô Khí Xaây Döïng Thí Nghieäm Ñieän Quoác Tuaán.
- Treân moãi caáu kieän ñöôïc thöû nghieäm taïi 3 vuøng khaùc nhau.Treân moãi vuøng thöû nghieäm coù dieän tích
khoaûng (200 x 300) mm, ñöôïc maøi nhaün, thöû 10 ñieåm baèng buùa thöû.
8 | Keát quaû :
| Teân caáu kieän |  |  | Tình traïng beà maët beâ toâng |  |  |  | Cöôøng ñoä neùn tính toaùn.MPa ( baèng buùa thöû) |  | Kích thöôùc, mm
[10 empty] | Daøi |  |  | Roäng |  | Cao
| ÑC 1,2m- SOÁ : M29 -0329. |  |  | Khoâ,Khoâng nöùt, Roã |  |  |  | 28 (min20) |  | 1206 |  |  | 203 |  | 208/101
| NHAÄN XEÙT |  |  | Phaù huûy Ñaø Caûn Kieåm Tra COÁT THEÙP: CHUÛNG LOAÏI ,SOÁ LÖÔÏNG PHUØ HÔÏP BAÛN VEÕ Ñaø Caûn 1,2m ; Thaùng 9/2018 Cuûa Coâng Ty TNHH Cô Khí Xaây Döïng Thí Nghieäm Ñieän Quoác Tuaán.
Ngöôøi thöïc hieän | [6 empty] | Tröôûng Phoøng TN |  | P.Giaùm Ñoác
Tested by | [6 empty] | Chief of Laboratory |  | Vice Director
Nguyeãn Huy Tieán | [6 empty] | Nguyễn Văn Hồng Chi |  | Nguyeãn Thò Thuûy
1. Caùc KQTN ghi trong phieáu naøy chæ coù giaù trò ñoái vôùi maãu do khaùch haøng chæ ñònh | [8 empty] | 07.07WP09.R0-From07.07-REP38.R0
L=