## COT TRON
COÂNG TY COÅ PHAÀN TÖ VAÁN KIEÅM ÑÒNH XAÂY DÖÏNG PHÍA NAM
SOUTH CONSTRUCTION INSPECTION CONSULTANT JOINT STOCK COMPANY
|  |  | Truï sôû & PTN : phoøng B01-Toøa nhaø eTUNNEL | [14 empty] | Vaên phoøng ñaïi dieän: Phoøng G01- Toøa nhaø PLUG-IN
|  |  | L11-L12 Mieáu Noåi P.3 Bình Thaïnh HCM, Vieät Nam | [14 empty] | 223 Ñieän Bieân Phuû P.15 Bình Thaïnh HCM, Vieät Nam
|  |  | ÑT : (84).8.5 170886 – Fax: (84).8. 5170335 | [14 empty] | ÑT : (84).8. 8404415 – Fax: (84).8. 8404412
|  |  | E-mail: scic@dmc.vn | [14 empty] | website: http://www.dangminh.vn
Số/ Ref.No: |  |  |  |  | PHIEÁU KEÁT QUAÛ THÖÛ NGHIEÄM TEST REPORT | [9 empty] | LAS-XD 506
0402-06
Ngaøy: |  | 02/4/2023 |  |  | Ban haønh laàn 1, soá baûn 03 . | [9 empty] | Trang 1/3
1 | Ñôn vò yeâu caàu |  |  |  |  | : | COÂNG TY COÅ PHAÀN BEÂ TOÂNG BÌNH THUAÄN.
2 | Ñòa chæ |  |  |  |  | : | CUÏM COÂNG NGHIEÄP LÖÔNG SÔN,THÒ TRAÁN LÖÔNG SÔN, H. BAÉC BÌNH,TÆNH BÌNH THUAÄN.
3 | Khaùch haøng |  |  |  |  | : | COÂNG TY TNHH ÑAÀU TÖ THÖÔNG MAÏI KIEÁN HAÛI.
4 | Teân Maãu |  |  |  |  | : | TRUÏ ÑIEÄN BEÂ TOÂNG LY TAÂM DÖÏ ÖÙNG LÖÏC-Loaïi: PC.I-14-190-8.5 kN, K=2-TCVN 5847:2016.
5 | Soá löôïng maãu |  |  |  |  | : | 01 truï
6 | Ngaøy thöû |  |  |  |  | : | TÖØ 31/3/2023.
7 | Kyù hieäu maãu |  |  |  |  | : | BTH-PC.I-14-190-8.5-K2-Soá: M 12 (SX: T 03/2023).
8 | Tieâu chuaån thöû nghieäm |  |  |  |  | : | TCVN 5847:2016; Vaø Theo yeâu caàu Khaùch haøng.
9 | Ñieàu kieän thöû nghieäm
Maãu ñöôïc thöû nghieäm taïi Nhaø maùy saûn xuaát thuoäc CUÏM COÂNG NGHIEÄP LÖÔNG SÔN,THÒ TRAÁN LÖÔNG SÔN,HUYEÄN BAÉC BÌNH,TÆNH BÌNH THUAÄN coù söï chöùng kieán cuûa khaùch haøng vaø caùc beân lieân quan.
- Soá löôïng vaø loaïi maãu thöû theo chæ ñònh cuûa khaùch haøng vaø caùc beân lieân quan.
| - Beâ toâng maùc thieát keá : | [6 empty] | 50 | MPa
| - Thöû Taûi Troïng Uoán nöùt Pn: kN | [8 empty] | 8.5 | 867 | (kGf)
| -Thöû Taûi Troïng Uoán Gaõy Pu: kN | [8 empty] | 17 | 1734 | ( kGf)
- Truï ñieän ñöôïc saûn xuaát theo baûn veõ thieát keá soá : PC.I-14-190-8.5 ; naêm ban haønh 2022; do COÂNG TY COÅ PHAÀN TÖ VAÁN THIEÁT KEÁ XAÂY DÖÏNG HAÛI NAM Thieát Keá .
Ngöôøi thöïc hieän | [6 empty] | Tröôûng Phoøng TN | [5 empty] | P.Giaùm Ñoác
Tested by | [6 empty] | Chief of Laboratory | [5 empty] | Vice Director
Nguyeãn Huy Tieán | [6 empty] | Nguyễn Văn Hồng Chi | [5 empty] | Nguyeãn Thò Thuûy
1. Caùc keát KQTN ghi trong phieáu naøy chæ coù giaù trò ñoái vôùi maãu do khaùch haøng chæ ñònh | [17 empty] | 07.07WP09.R0-From07.07-REP38.R0
Số/ Ref.No: |  |  |  |  | PHIEÁU KEÁT QUAÛ THÖÛ NGHIEÄM TEST REPORT | [9 empty] | LAS-XD 506
0402-06
Ngaøy: |  | 02/4/2023 |  |  | Ban haønh laàn 1, soá baûn 03 . | [9 empty] | Trang 2/3
10 | Thieát bò thöû nghieäm chính:
- Thöôùc theùp daøi 20 m, vaïch chia 1 mm
- Buùa thöû beâ toâng, thang ño (10 – 70) MPa, loaïi N;
- Löïc keá coù thang ño 3000 kgf, vaïch chia 01 kgf.
- Boä caên laù töø 0.02 ñeán 1.00 mm.
- Kính phoùng ñaïi 4 mm, vaïch chia 0,05 mm.
11 | Keát quaû thöû nghieäm :
TT | Kyù hieäu maãu |  |  | Chæ tieâu kieåm tra | [6 empty] | Ñôn vò | Yeâu caàu Tieâu Chuaån |  | Keát quaû thöû nghieäm |  |  | Ñaùnh giaù
1 | BTH-PC.I-14-190-8.5-K2-Soá: M 12 (SX: T 03/2023). |  |  | 1 | Chieàu daøy lôùp beâ toâng vaø vöõa | [5 empty] | mm
|  |  |  | * | Chieàu daøy lôùp beâ toâng taïi thaân coät | [5 empty] | mm | ≥ 15 |  | 25 |  |  | Ñaït/ Pass
|  |  |  | * | Chieàu daøy lôùp vöõa traùt taïi ñænh | [6 empty] | ≥ 25 |  | 25 |  |  | Ñaït/ Pass
|  |  |  | * | Chieàu daøy lôùp vöõa traùt taïi ñaùy | [6 empty] | ≥ 35 |  | 35 |  |  | Ñaït/ Pass
|  |  |  | 2 | Ñoä nhaün beà maët | [5 empty] | mm
|  |  |  | * | Nhaün ñeàu | [6 empty] | Nhaün ñeàu |  | Nhaün ñeàu |  |  | Ñaït/ Pass
|  |  |  | * | Chieàu daøi loã roã ôû meùp khuoân | [5 empty] | mm | ≤ 15 |  | 0 |  |  | Ñaït/ Pass
|  |  |  | * | Chieàu saâu loã roã ôû meùp khuoân | [6 empty] | ≤ 2 |  | 0 |  |  | Ñaït/ Pass
|  |  |  | 3 | Kích thöôùc loã roã treân maët coät | [5 empty] | mm
|  |  |  | * | Maët ngoaøi | [6 empty] | D ≤ 10 ; L ≤ 5 |  | 0 ; 0 |  |  | Ñaït/ Pass
|  |  |  | * | Maët muùt coät | [6 empty] | D ≤ 8 ; L ≤ 3 |  | 0 ; 0 |  |  | Ñaït/ Pass
|  |  |  | * | Veát loài loõm | [6 empty] | D ≤ 2 ; L ≤ 2 |  | 0 ; 0 |  |  | Ñaït/ Pass
|  |  |  | 4 | Nöùt beà maët | [5 empty] | mm
|  |  |  | * | Veát nöùt voøng quanh coät | [6 empty] | 0 |  | 0 |  |  | Ñaït/ Pass
|  |  |  | * | Beà roäng Veát nöùt | [6 empty] | ≤ 0.05 |  | 0 |  |  | Ñaït/ Pass
|  |  |  | 5. Kích thöôùc cô baûn | [6 empty] | mm
|  |  |  | - | Chieàu daøi | [6 empty] | 14000(+25,-10) |  | 14000 |  |  | Ñaït/ Pass
|  |  |  | - | Ñöôøng kính ngoaøi taïi ñænh | [6 empty] | 190 (+4,-2) |  | 190 |  |  | Ñaït/ Pass
|  |  |  | - | Chieàu daøy ñænh | [6 empty] | 60 (+7;-5) |  | 62 |  |  | Ñaït/ Pass
|  |  |  | - | Ñöôøng kính ngoaøi taïi ñaùy | [6 empty] | 377 (+4,-2) |  | 379 |  |  | Ñaït/ Pass
|  |  |  | - | Chieàu daøy ñaùy | [6 empty] | 80 (+7;-5) |  | 79 |  |  | Ñaït/ Pass
|  |  |  | 6.Cöôøng ñoä beâ toâng(baèng buùa thöû) | [6 empty] | MPa | 50 |  | 60 |  |  | Ñaït/ Pass
|  |  |  | 7.Beà roäng veát nöùt lôùn nhaát taïi Pn | [6 empty] | mm | max 0,25 |  | 0.05 |  |  | Ñaït/ Pass
1. Caùc KQTN ghi trong phieáu naøy chæ coù giaù trò ñoái vôùi maãu do khaùch haøng chæ ñònh | [17 empty] | 07.07WP09.R0-From07.07-REP38.R0
Số/ Ref.No: |  |  |  |  | PHIEÁU KEÁT QUAÛ THÖÛ NGHIEÄM TEST REPORT | [9 empty] | LAS-XD 506
0402-06
Ngaøy: |  | 02/4/2023 |  |  | Ban haønh laàn 1, soá baûn 03 . | [9 empty] | Trang 3/3
11.1 | Truï ñieän ñöôïc thöû keùo theo sô ñoà döôùi ñaây:
SÔ ÑOÀ THÖÛ KEÙO LÖÏC ÑAÀU TRUÏ
11.2 | Keát quaû thöû nghieäm :
TT | Kyù hieäu maãu |  |  | Chæ tieâu kieåm tra | [6 empty] | Ñôn vò | Keát quaû thöû nghieäm
2 | BTH-PC.I-14-190-8.5-K2-Soá: M 12 (SX: T 03/2023). |  |  | 4. Löïc keùo ñaàu truï | [6 empty] | % kN | 25% | 50% | 75% |  | 100% | Xaû taûi
[12 empty] | 2.125 | 4.25 | 6.375 |  | 8.5
[11 empty] | kGf | 216.75 | 433.5 | 650.25 |  | 867 | 0
|  |  |  | 1 | Ñoä dòch chuyeån | [5 empty] | mm
|  |  |  | * | Ñoä dòch chuyeån ôû vò trí 1 | [6 empty] | 59 | 156 | 329 |  | 561 | 41
|  |  |  | * | Soá löôïng veát nöùt, | [5 empty] | veát | 0 | 0 | 0 |  | 18 | 0
|  |  |  | * | Beà roäng cuûa veát nöùt lôùn nhaát taïi Pu, (max 0.25mm). | [5 empty] | mm | 0 | 0 | 0 |  | 0.05 | 0
|  |  |  | * | TAÛI TROÏNG UOÁN GAÕY TÔÙI HAÏN : Pu (K=2) | [5 empty] | kN (kGf) | Pu = 17.0 kN (1734 kGf) ; Truï chöa bò phaù huûy.
12 | Nhaän xeùt :
Caên cöù tieâu chuaån 5847:2016 vaø baûn veõ thieát keá truï ñieän PC.I-14-190-8.5 kN-2022; cuûa COÂNG TY COÅ PHAÀN BEÂ TOÂNG BÌNH THUAÄN. Keát quaû thöû nghieäm truï cho thaáy:
| - Ngoaïi quan | [7 empty] | : | Ñaït yeâu caàu/ Pass
| - Kích thöôùc | [7 empty] | : | Ñaït yeâu caàu/ Pass
| - Maùc beâ toâng | [7 empty] | : | Ñaït yeâu caàu/ Pass
| - Thöû löïc uoán Nöùt,Gaõy | [7 empty] | : | Ñaït yeâu caàu/ Pass
1. Caùc KQTN ghi trong phieáu naøy chæ coù giaù trò ñoái vôùi maãu do khaùch haøng chæ ñònh | [17 empty] | 07.07WP09.R0-From07.07-REP38.R0
2000
F
L=12000
250