## COT TRON
COÂNG TY COÅ PHAÀN TÖ VAÁN KIEÅM ÑÒNH XAÂY DÖÏNG PHÍA NAM
SOUTH CONSTRUCTION INSPECTION CONSULTANT JOINT STOCK COMPANY
|  |  | Truï sôû & PTN : phoøng B01-Toøa nhaø eTUNNEL | [14 empty] | Vaên phoøng ñaïi dieän: Phoøng G01- Toøa nhaø PLUG-IN
|  |  | L11-L12 Mieáu Noåi P.3 Bình Thaïnh HCM, Vieät Nam | [14 empty] | 223 Ñieän Bieân Phuû P.15 Bình Thaïnh HCM, Vieät Nam
|  |  | ÑT : (84).8.5 170886 – Fax: (84).8. 5170335 | [14 empty] | ÑT : (84).8. 8404415 – Fax: (84).8. 8404412
|  |  | E-mail: scic@dmc.vn | [14 empty] | website: http://www.dangminh.vn
Số/ Ref.No: |  |  |  |  | PHIEÁU KEÁT QUAÛ THÖÛ NGHIEÄM TEST REPORT | [9 empty] | LAS-XD 506
0928-11
Ngaøy/Date: |  | 28/09/2023 |  |  | Ban haønh laàn 1, soá baûn 03 | [9 empty] | Trang 1/3
1 | Ñôn vò yeâu caàu |  |  |  |  | : | COÂNG TY COÅ PHAÀN BEÂ TOÂNG LY TAÂM THUÛ ÑÖÙC 1 (TDC1).
2 | Ñòa chæ |  |  |  |  | : | SOÁ 234-ÑT 747-AÁP THANH LÖÔNG-X THAÏNH PHÖÔÙC-H.TAÂN UYEÂN-T. BÌNH DÖÔNG.
4 | Teân Maãu |  |  |  |  | : | TRUÏ ÑIEÄN BTLT DÖÏ ÖÙNG LÖÏC-Loaïi PC.I-12m-190-10.0 kN-K2.
5 | Soá löôïng maãu |  |  |  |  | : | 01 truï
6 | Ngaøy thöû |  |  |  |  | : | TÖØ 28/9/2023.
7 | Kyù hieäu maãu |  |  |  |  | : | TDC1-PC.I-12-190-10.0-K2-M 01 -SX T 09/2023.
8 | Tieâu chuaån thöû nghieäm |  |  |  |  | : | Tham khaûo/ Refer to TCVN 5847: 2016; TCVN 9334 : 2012.
9 | Ñieàu kieän thöû nghieäm :
Maãu ñöôïc thöû nghieäm taïi nhaø maùy : soá 234- ÑT 747,AÁp Taân Löông,P.Thaïnh Phöôùc,Huyeän Taân Uyeân- Tænh Bình Döông, coù söï chöùng kieán cuûa khaùch haøng vaø caùc beân lieân quan.
- Soá löôïng vaø loaïi maãu thöû theo chæ ñònh cuûa khaùch haøng vaø caùc beân lieân quan.
| - Beâ toâng maùc thieát keá : | [6 empty] | 40 | MPa
| - Thöû Taûi troïng Uoán Nöùt Pn : | [7 empty] | KN | 10 | 1020 | kGf
| - Thöû Taûi troïng Uoán Gaõy: Pu : | [7 empty] | KN | 20 | 2040 | kGf
- Truï ñieän ñöôïc saûn xuaát theo baûn veõ thieát keá soá: TDC1-PC-12M-190-10.0 Kn-K2,thaùng 02/2020 cuûa COÂNG TY COÅ PHAÀN BTLT THUÛ ÑÖÙC 1 (TDC1).
Ngöôøi thöïc hieän | [6 empty] | Tröôûng Phoøng TN | [5 empty] | P.Giaùm Ñoác
Tested by | [6 empty] | Chief of Laboratory | [5 empty] | Vice Director
Nguyeãn Huy Tieán | [6 empty] | Nguyeãn Vaên Hoàng Chi | [5 empty] | Nguyeãn Thò Thuûy
1. Caùc keát KQTN ghi trong phieáu naøy chæ coù giaù trò ñoái vôùi maãu do khaùch haøng chæ ñònh | [17 empty] | 07.07WP09.R0-From07.07-REP38.R0
Số/ Ref.No: |  |  |  |  | PHIEÁU KEÁT QUAÛ THÖÛ NGHIEÄM TEST REPORT | [9 empty] | LAS-XD 506
0928-11
Ngaøy/Date: |  | 28/09/2023 |  |  | Ban haønh laàn 1, soá baûn 03 | [9 empty] | Trang 2/3
10 | Thieát bò thöû nghieäm chính:
- Thöôùc theùp daøi 20 m, vaïch chia 1 mm
- Buùa thöû beâ toâng, thang ño (10 – 70) MPa, loaïi CZ3 A;
- Löïc keá coù thang ño 3000 kgf, vaïch chia 01 kgf.
- Boä caên laù töø 0.02 ñeán 1.00 mm.
- Kính phoùng ñaïi 4 mm, vaïch chia 0,05 mm.
11 | Keát quaû thöû nghieäm .
TT | Kyù hieäu maãu |  |  | Chæ tieâu kieåm tra | [6 empty] | Ñôn vò | Yeâu caàu |  | Keát quaû thöû nghieäm |  |  | Ñaùnh giaù
1 | TDC1-PC.I-12-190-10.0-K2-M 01 -SX T 09/2023. |  |  | 1 | Chieàu daøy lôùp beâ toâng vaø vöõa | [5 empty] | mm
|  |  |  | * | Chieàu daøy lôùp beâ toâng taïi thaân coät | [5 empty] | mm | ≥ 15 |  | 25 |  |  | Ñaït/ Pass
|  |  |  | * | Chieàu daøy lôùp vöõa traùt taïi ñænh | [6 empty] | ≥ 25 |  | 25 |  |  | Ñaït/ Pass
|  |  |  | * | Chieàu daøy lôùp vöõa traùt taïi ñaùy | [6 empty] | ≥ 35 |  | 35 |  |  | Ñaït/ Pass
|  |  |  | 2 | Ñoä nhaün beà maët | [5 empty] | mm
|  |  |  | * | Nhaün ñeàu | [6 empty] | Nhaün ñeàu |  | Nhaün ñeàu |  |  | Ñaït/ Pass
|  |  |  | * | Chieàu daøi loã roã ôû meùp khuoân | [5 empty] | mm | ≤ 15 |  | 0 |  |  | Ñaït/ Pass
|  |  |  | * | Chieàu saâu loã roã ôû meùp khuoân | [6 empty] | ≤ 2 |  | 0 |  |  | Ñaït/ Pass
|  |  |  | 3 | Kích thöôùc loã roã treân maët coät | [5 empty] | mm
|  |  |  | * | Maët ngoaøi | [6 empty] | D ≤ 10 ; L ≤ 5 |  | 0 ; 0 |  |  | Ñaït/ Pass
|  |  |  | * | Maët muùt coät | [6 empty] | D ≤ 8 ; L ≤ 3 |  | 0 ; 0 |  |  | Ñaït/ Pass
|  |  |  | * | Veát loài loõm treân coät | [6 empty] | D ≤ 2 ; L ≤ 2 |  | 0 ; 0 |  |  | Ñaït/ Pass
|  |  |  | 4 | Nöùt beà maët | [5 empty] | mm
|  |  |  | * | Veát nöùt voøng quanh coät | [6 empty] | 0 |  | 0 |  |  | Ñaït/ Pass
|  |  |  | * | Beà roäng Veát nöùt | [6 empty] | ≤ 0.05 |  | 0 |  |  | Ñaït/ Pass
|  |  |  | 5. Kích thöôùc cô baûn | [6 empty] | mm
|  |  |  | - | Chieàu daøi | [6 empty] | 12000(+25,-10) |  | 12000 |  |  | Ñaït/ Pass
|  |  |  | - | Ñöôøng kính ngoaøi taïi ñænh | [6 empty] | 190 (+4,-2) |  | 190 |  |  | Ñaït/ Pass
|  |  |  | - | Chieàu daøy ñænh | [6 empty] | 50 (+7;-5) |  | 55 |  |  | Ñaït/ Pass
|  |  |  | - | Ñöôøng kính ngoaøi taïi ñaùy | [6 empty] | 350 (+4,-2) |  | 351 |  |  | Ñaït/ Pass
|  |  |  | - | Chieàu daøy ñaùy | [6 empty] | 60 (+7;-5) |  | 66 |  |  | Ñaït/ Pass
|  |  |  | 6.Cöôøng ñoä beâ toâng (baèng buùa thöû). | [6 empty] | MPa | min 50 |  | 60 |  |  | Ñaït/ Pass
|  |  |  | 7. Beà roäng veát nöùt lôùn nhaát taïi Pn | [6 empty] | mm | max 0,25 |  | 0.05 |  |  | Ñaït/ Pass
1. Caùc KQTN ghi trong phieáu naøy chæ coù giaù trò ñoái vôùi maãu do khaùch haøng chæ ñònh | [17 empty] | 07.07WP09.R0-From07.07-REP38.R0
Số/ Ref.No: |  |  |  |  | PHIEÁU KEÁT QUAÛ THÖÛ NGHIEÄM TEST REPORT | [9 empty] | LAS-XD 506
0928-11
Ngaøy/Date: |  | 28/09/2023 |  |  | Ban haønh laàn 1, soá baûn 03 | [9 empty] | Trang 3/3
Truï ñieän ñöôïc thöû keùo theo sô ñoà döôùi ñaây:
SÔ ÑOÀ THÖÛ KEÙO LÖÏC ÑAÀU TRUÏ
11.1 | Keát quaû thöû nghieäm .
TT | Kyù hieäu maãu |  |  | Chæ tieâu kieåm tra | [6 empty] | Ñôn vò | Keát quaû thöû nghieäm
2 | TDC1-PC.I-12-190-10.0-K2-M 01 -SX T 09/2023. |  |  | 8. Löïc keùo ñaàu truï | [6 empty] | % kN | 25% | 50% | 75% |  | 100% | Xaû taûi
[12 empty] | 2.5 | 5 | 7.5 |  | 10
[11 empty] | kGf | 255 | 510 | 765 |  | 1020
|  |  |  | 1 | Ñoä dòch chuyeån | [5 empty] | mm
|  |  |  | * | Ñoä dòch chuyeån ôû vò trí 1 | [6 empty] | 46 | 98 | 209 |  | 336 | 23
|  |  |  | * | Soá löôïng veát nöùt, | [5 empty] | veát | 0 | 0 | 0 |  | 7 | 0
|  |  |  | * | Beà roäng cuûa veát nöùt lôùn nhaát, (max 0.25mm). | [5 empty] | mm | 0 | 0 | 0 |  | 0.05 | 0
|  |  |  | * | Taûi troïng Uoán Gaõy Tôùi Haïn : Pu (K=2) | [5 empty] | kN (kGf) | Pu= 20.0 KN (2040 kGf),TRUÏ ÑIEÄN CHÖA PHAÙ HUÛY.
12 | Nhaän xeùt :
Caên cöù tieâu chuaån 5847:2016 vaø baûn veõ thieát keá truï ñieän PC-12-10 kN-K2, Thaùng 02/2020 ; cuûa COÂNG TY COÅ PHAÀN BEÂ TOÂNG LY TAÂM THUÛ ÑÖÙC 1 (TDC1) Thieát keá.Keát quaû thöû nghieäm cho thaáy:
| - Ngoaïi quan | [7 empty] | : | Ñaït yeâu caàu/ Pass
| - Kích thöôùc | [7 empty] | : | Ñaït yeâu caàu/ Pass
| - Maùc beâ toâng | [7 empty] | : | Ñaït yeâu caàu/ Pass
| - Thöû löïc keùo ñaàu truï | [7 empty] | : | Ñaït yeâu caàu/ Pass
1. Caùc KQTN ghi trong phieáu naøy chæ coù giaù trò ñoái vôùi maãu do khaùch haøng chæ ñònh | [17 empty] | 07.07WP09.R0-From07.07-REP38.R0
2000
F
L=12000
250