## CAU KIEN BT
1 | 2 |  | 3 | 4 | [5 empty] | 5 | 6 |  | 7 | 8 | 9 | 10
COÂNG TY COÅ PHAÀN TÖ VAÁN KIEÅM ÑÒNH XAÂY DÖÏNG PHÍA NAM
SOUTH CONSTRUCTION INSPECTION CONSULTANT JOINT STOCK COMPANY
|  |  | Truï sôû & PTN : phoøng B01-Toøa nhaø eTUNNEL | [12 empty] | Vaên phoøng ñaïi dieän: Phoøng G01- Toøa nhaø PLUG-IN
|  |  | L11-L12 Mieáu Noåi P.3 Bình Thaïnh HCM, Vieät Nam | [12 empty] | 223 Ñieän Bieân Phuû P.15 Bình Thaïnh HCM, Vieät Nam
|  |  | ÑT : (84).8.5 170886 – Fax: (84).8. 5170335 | [12 empty] | ÑT : (84).8. 8404415 – Fax: (84).8. 8404412
|  |  | E-mail: scic@dmc.vn | [12 empty] | website: http://www.dangminh.vn
Số/ Ref.No: |  |  |  |  | PHIEÁU KEÁT QUAÛ THÖÛ NGHIEÄM TEST REPORT | [6 empty] | LAS-XD 506
0208-23
Ngaøy/Date: |  | 08/02/2023 |  |  | Ban haønh laàn 1, soá baûn 03. | [6 empty] | Trang 1/1
1 | Ñôn vò yeâu caàu |  |  |  |  | : | COÂNG TY TNHH SAÛN XUAÁT TRUÏ ÑIEÄN VAØ CÔ KHÍ TIEÀN PHONG.
2 | Ñòa chæ |  |  |  |  | : | 36 ÑIEÄN BIEÂN PHUÛ-PHÖÔØNG 15-QUAÄN BÌNH THAÏNH-TP.HOÀ CHÍ MINH.
3 | Chuû Ñaàu Tö |  |  |  |  | : | COÂNG TY ÑIEÄN LÖÏC LONG AN
4 | Nhaø Thaàu |  |  |  |  | : | COÂNG TY TNHH ÑAÀU TÖ SX-TM-DV NAM LAÄP PHAÙT.
5 | Coâng trình |  |  |  |  | : | Xaây döïng môùi Ñöôøng daây trung aùp 3 pha 22 kV khai thaùc taûi traïm 110 kV Taân Truï (giai ñoaïn 1).
6 | Teân Maãu |  |  |  |  | : | ÑAØ CAÛN BTCT 1.2m.
7 | Kyù hieäu maãu |  |  |  |  | : | ÑC 1,2m-SOÁ: CK 01-T 01/2023.
8 | Soá löôïng maãu |  |  |  |  | : | 01 caáu kieän
9 | Tieâu chuaån thöû nghieäm |  |  |  |  | : | Tham khaûo/ Refer to TCVN 9334:2012; TCVN 5847:1994.
10 | Ngaøy thí nghieäm |  |  |  |  | : | TÖØ 06/02/2023.
11 | Ñieàu kieän thöû nghieäm :
- Soá löôïng vaø loaïi maãu thöû theo chæ ñònh cuûa khaùch haøng vaø caùc beân lieân quan.
- Buùa thöû beâ toâng, thang ño (10 – 70) MPa, loaïi N;
- Ñaø Caûn ñöôïc saûn xuaát theo baûn veõ thieát keá soá: KC-ÑC-1.2,thaùng 11/2013 cuûa COÂNG TY TNHH TÖ VAÁN THIEÁT KEÁ KIEÅM ÑÒNH XAÂY DÖÏNG NAD .
- Treân moãi caáu kieän ñöôïc thöû nghieäm taïi 3 vuøng khaùc nhau.Treân moãi vuøng thöû nghieäm coù dieän tích khoaûng (200 x 300) mm, ñöôïc maøi nhaün thöû 10 ñieåm baèng buùa thöû.
12 | Keát quaû/ Test result :
| Teân caáu kieän |  |  | Tình traïng beà maët beâ toâng |  |  |  | Cöôøng ñoä neùn tính toaùn.Mpa (baèng buùa thöû) |  | Kích thöôùc/Dimension, mm
[10 empty] | Daøi |  |  | Roäng |  | Cao
| ÑC 1,2m-SOÁ: CK 01-T 01/2023. |  |  | Khoâ,Khoâng nöùt, Khoâng Roã |  |  |  | 27 (min20) |  | 1205 |  |  | 204 |  | 203/105
PHAÙ HUÛY ÑAØ CAÛN KIEÅM TRA COÁT THEÙP :SOÁ LÖÔÏNG,CHUÛNG LOAÏI THEÙP PHUØ HÔÏP VÔÙI BAÛN VEÕ: KC-ÑC-1.2,thaùng 11/2013 cuûa COÂNG TY TNHH TÖ VAÁN THIEÁT KEÁ KIEÅM ÑÒNH XAÂY DÖÏNG NAD .
Ngöôøi thöïc hieän | [6 empty] | Tröôûng Phoøng TN |  | P.Giaùm Ñoác
Tested by | [6 empty] | Chief of Laboratory |  | Vice Director
Nguyeãn Huy Tröôøng | [6 empty] | Nguyễn Văn Hồng Chi |  | Nguyeãn Thò Thuûy
1. Caùc KQTN ghi trong phieáu naøy chæ coù giaù trò ñoái vôùi maãu do khaùch haøng chæ ñònh | [8 empty] | 07.07WP09.R0-From07.07-REP38.R0
L=