## COT TRON
COÂNG TY COÅ PHAÀN TÖ VAÁN KIEÅM ÑÒNH XAÂY DÖÏNG PHÍA NAM
SOUTH CONSTRUCTION INSPECTION CONSULTANT JOINT STOCK COMPANY
|  |  | Truï sôû & PTN : phoøng B01-Toøa nhaø eTUNNEL | [14 empty] | Vaên phoøng ñaïi dieän: Phoøng G01- Toøa nhaø PLUG-IN
|  |  | L11-L12 Mieáu Noåi P.3 Bình Thaïnh HCM, Vieät Nam | [14 empty] | 223 Ñieän Bieân Phuû P.15 Bình Thaïnh HCM, Vieät Nam
|  |  | ÑT : (84).8.5 170886 – Fax: (84).8. 5170335 | [14 empty] | ÑT : (84).8. 8404415 – Fax: (84).8. 8404412
|  |  | E-mail: scic@dmc.vn | [14 empty] | website: http://www.dangminh.vn
Số/ Ref.No: |  |  |  |  | PHIEÁU KEÁT QUAÛ THÖÛ NGHIEÄM TEST REPORT | [9 empty] | LAS-XD 506
0412-02
Ngaøy/Date: |  | 12/4/2023 |  |  | Ban haønh laàn 1, soá baûn 03 | [9 empty] | Trang 1/3
1 | Ñôn vò yeâu caàu |  |  |  |  | : | COÂNG TY TNHH BEÂ TOÂNG LY TAÂM MIEÀN ÑOÂNG.
2 | Ñòa chæ |  |  |  |  | : | SOÁ 61 ÑÖÔØNG MYÕ PHÖÔÙC-TAÂN VAÏN,KP.TAÂN PHÖÔÙC,P.TAÂN BÌNH, TP.DÓ AN-TÆNH BÌNH DÖÔNG.
3 | Chuû Ñaàu Tö |  |  |  |  | :
4 | Nhaø Thaàu |  |  |  |  | :
5 | Coâng trình |  |  |  |  | :
6 | Teân Maãu |  |  |  |  | : | TRUÏ ÑIEÄN BTLT DÖL-Loaïi : PC.I-18m-10.0 KN (1020) kGf-K2-TIEÁP ÑÒA.
7 | Soá löôïng maãu |  |  |  |  | : | 01 truï
8 | Ngaøy thöû |  |  |  |  | : | 12/4/2023
9 | Tieâu chuaån thöû nghieäm |  |  |  |  | : | Tham khaûo TCVN 5847:2016; TCVN 9334:2012.
10 | Ñieàu kieän thöû nghieäm
Maãu ñöôïc thöû nghieäm taïi nhaø maùy Coâng Ty BTLT MIEÀN ÑOÂNG, coù söï chöùng kieán cuûa khaùch haøng vaø caùc beân lieân quan.
- Soá löôïng vaø loaïi maãu thöû theo chæ ñònh cuûa khaùch haøng vaø caùc beân lieân quan.
| - Beâ toâng maùc thieát keá : | [6 empty] | 40 | MPa
| - Thöû Taûi troïng Uoán Nöùt Pn: kN | [8 empty] | 10 | 1020 | kGf
| - Thöû Taûi troïng Uoán Gaõy Pu: kN K2 | [8 empty] | 20 | 2040 | kGf
- Truï ñieän ñöôïc saûn xuaát theo baûn veõ thieát keá soá: TTCBLT-18 (05/2018) cuûa COÂNG TY CP TÖ VAÁN XAÂY DÖÏNG ÑIEÄN LÖÏC TP. HOÀ CHÍ MINH.
Ngöôøi thöïc hieän | [6 empty] | Phoøng TN | [5 empty] | P.Giaùm Ñoác
Tested by | [6 empty] | Chief of Laboratory | [5 empty] | Vice Director
Nguyeãn Huy Tieán | [6 empty] | Nguyeãn Vaên Hoàng Chi | [5 empty] | Nguyeãn Thò Thuûy
1. Caùc KQTN ghi trong phieáu naøy chæ coù giaù trò ñoái vôùi maãu do khaùch haøng chæ ñònh | [17 empty] | 07.07WP09.R0-From07.07-REP38.R0
Số/ Ref.No: |  |  |  |  | PHIEÁU KEÁT QUAÛ THÖÛ NGHIEÄM TEST REPORT | [9 empty] | LAS-XD 506
0412-02
Ngaøy/Date: |  | 12/4/2023 |  |  | Ban haønh laàn 1, soá baûn 03 | [9 empty] | Trang 2/3
11 | Thieát bò thöû nghieäm chính:
- Thöôùc theùp daøi 20 m, vaïch chia 1 mm
- Buùa thöû beâ toâng, thang ño (10 – 70) MPa, loaïi CZ3 A
- Löïc keá coù thang ño 3000 kgf, vaïch chia 01 kgf.
- Boä caên laù töø 0.02 ñeán 1.00 mm.
- Kính phoùng ñaïi 4 mm, vaïch chia 0,05 mm.
12 | Keát quaû Thöû nghieäm.
TT | Kyù hieäu maãu |  |  | Chæ tieâu kieåm tra | [6 empty] | Ñôn vò | Yeâu caàu |  | Keát quaû TN |  |  | Ñaùnh giaù
1 | PC.I-18-230-10.0-K2. |  |  | 1 | Chieàu daøy lôùp beâ toâng vaø vöõa | [5 empty] | mm
|  |  |  | * | Chieàu daøy lôùp beâ toâng taïi thaân coät | [5 empty] | mm | ≥ 15 |  | 28 |  |  | Ñaït/ Pass
|  |  |  | * | Chieàu daøy lôùp vöõa traùt taïi ñænh | [6 empty] | ≥ 25 |  | 26 |  |  | Ñaït/ Pass
|  |  |  | * | Chieàu daøy lôùp vöõa traùt taïi ñaùy | [6 empty] | ≥ 35 |  | 35 |  |  | Ñaït/ Pass
|  |  |  | 2 | Ñoä nhaün beà maët | [5 empty] | mm
|  |  |  | * | Nhaün ñeàu | [6 empty] | Nhaün ñeàu |  | Nhaün ñeàu |  |  | Ñaït/ Pass
|  |  |  | * | Chieàu saâu loã roã ôû meùp khuoân | [5 empty] | mm | ≤ 2 |  | 0 |  |  | Ñaït/ Pass
|  |  |  | * | Chieàu daøi loã roã ôû meùp khuoân | [6 empty] | ≤15 |  | 0 |  |  | Ñaït/ Pass
|  |  |  | 3 | Kích thöôùc loã roã treân maët coät | [5 empty] | mm
|  |  |  | * | Maët ngoaøi | [6 empty] | D ≤ 10 ; L ≤ 5 |  | 0 ; 0 |  |  | Ñaït/ Pass
|  |  |  | * | Maët muùt coät | [6 empty] | D ≤ 8 ; L ≤ 3 |  | 0 ; 0 |  |  | Ñaït/ Pass
|  |  |  | * | Veát loài loõm treân thaân coät | [6 empty] | ≤ 2 ; ≤ 2 |  | 0 ; 0 |  |  | Ñaït/ Pass
|  |  |  | 4 | Nöùt beà maët | [5 empty] | mm
|  |  |  | * | Veát nöùt voøng quanh coät | [6 empty] | 0 |  | 0 |  |  | Ñaït/ Pass
|  |  |  | * | Beà roäng Veát nöùt | [6 empty] | ≤ 0.05 |  | 0 |  |  | Ñaït/ Pass
|  |  |  | 5. Kích thöôùc cô baûn | [6 empty] | mm
|  |  |  | - | Chieàu daøi | [6 empty] | 18000(+50,-10) |  | 18015 |  |  | Ñaït/ Pass
|  |  |  | - | Ñöôøng kính ngoaøi taïi ñænh | [6 empty] | 230 (+4,-2) |  | 232 |  |  | Ñaït/ Pass
|  |  |  | - | Chieàu daøy ñænh | [6 empty] | 60 (+7;-5) |  | 65 |  |  | Ñaït/ Pass
|  |  |  | - | Ñöôøng kính ngoaøi taïi ñaùy | [6 empty] | 430 (+4,-2) |  | 431 |  |  | Ñaït/ Pass
|  |  |  | - | Chieàu daøy ñaùy | [6 empty] | 75 (+7;-5) |  | 81 |  |  | Ñaït/ Pass
|  |  |  | 6.Cöôøng ñoä beâ toâng (baèng buùa thöû). | [6 empty] | MPa | min 40 |  | 60 |  |  | Ñaït/ Pass
|  |  |  | 7. Beà roäng veát nöùt lôùn nhaát taïi Pn | [6 empty] | mm | max 0,25 |  | 0.05 |  |  | Ñaït/ Pass
1. Caùc KQTN ghi trong phieáu naøy chæ coù giaù trò ñoái vôùi maãu do khaùch haøng chæ ñònh | [17 empty] | 07.07WP09.R0-From07.07-REP38.R0
Số/ Ref.No: |  |  |  |  | PHIEÁU KEÁT QUAÛ THÖÛ NGHIEÄM TEST REPORT | [9 empty] | LAS-XD 506
0412-02
Ngaøy/Date: |  | 12/4/2023 |  |  | Ban haønh laàn 1, soá baûn 03/ The 1st isuse,03 copies | [9 empty] | Trang 3/3
Truï ñieän ñöôïc thöû keùo theo sô ñoà döôùi ñaây:
MAËT BÍCH NOÁI TRUÏ
SÔ ÑOÀ THÖÛ KEÙO LÖÏC ÑAÀU TRUÏ
12.1. | KEÁT QUAÛ THÖÛ KEÙO LÖÏC :
TT | Kyù hieäu maãu |  |  | Chæ tieâu kieåm tra | [6 empty] | Ñôn vò | Keát quaû thöû nghieäm
2 | PC.I-18-230-10.0-K2. |  |  | 4. Löïc keùo ñaàu truï | [6 empty] | % kN | 25% | 50% | 75% |  | 100% | Xaû taûi
[12 empty] | 2.5 | 5 | 7.5 |  | 10
[11 empty] | kGf | 255 | 510 | 765 |  | 1020
|  |  |  | - | Ñoä dòch chuyeån | [5 empty] | mm
|  |  |  | ÔÛ vò trí 1 | [7 empty] | 96 | 189 | 392 |  | 686 | 56
|  |  |  | - | Soá löôïng veát nöùt, | [5 empty] | veát | 0 | 0 | 0 |  | 22 | 0
|  |  |  | .- | Soá löôïng veát nöùt noái tieáp voøng quanh thaân truï | [5 empty] | veát | 0 | 0 | 0 |  | 0 | 0
|  |  |  | - | Beà roäng cuûa veát nöùt lôùn nhaát, | [5 empty] | mm | 0 | 0 | 0 |  | 0.05 | 0
|  |  |  | - | Taûi Troïng Uoán Gaõy tôùi haïn Pu; K2 | [5 empty] | kN (kGf) | TRUÏ CHÖA PHAÙ HUÛY KHI Pu=K2=20.0 KN(2040 KGF).
12.2. | Nhaän xeùt :
Caên cöù tieâu chuaån 5847:2016 vaø baûn veõ thieát keá truï ñieän TTCBLT-18 (05/2018) cuûa COÂNG TY COÅ PHAÀN TÖ VAÁN XAÂY DÖÏNG ÑIEÄN LÖÏC TP.HOÀ CHÍ MINH.Keát quaû thöû nghieäm cho thaáy :
| - Ngoaïi quan,Kích thöôùc,khuyeát taät cho pheùp | [12 empty] | Ñaït yeâu caàu/ Pass
| - Maùc beâ toâng | [12 empty] | Ñaït yeâu caàu/ Pass
| - Thöû löïc keùo ñaàu truï | [12 empty] | Ñaït yeâu caàu/ Pass
1. Caùc KQTN ghi trong phieáu naøy chæ coù giaù trò ñoái vôùi maãu do khaùch haøng chæ ñònh | [17 empty] | 07.07WP09.R0-From07.07-REP38.R0
3000
F
L=18000
250